## Sheet1
20004.453 | 0.44876 | -0.01898
15829.126 | 0.45412 | -0.00533
12516.703 | 0.46222 | 0.0077
9909.4424 | 0.46775 | 0.01572
7835.48 | 0.47474 | 0.02495
6217.2461 | 0.48351 | 0.0325
4905.291 | 0.49122 | 0.03721
3881.2737 | 0.49969 | 0.04259
3070.9827 | 0.50673 | 0.0475
2430.7778 | 0.51541 | 0.05259
1923.1537 | 0.52339 | 0.05724
1522.4358 | 0.53297 | 0.05916
1203.8446 | 0.54194 | 0.06419
952.86591 | 0.55266 | 0.06587
754.27557 | 0.56255 | 0.07018
596.71857 | 0.57344 | 0.07418
471.96338 | 0.58273 | 0.07653
373.20856 | 0.59691 | 0.082
295.47278 | 0.60862 | 0.08448
233.87738 | 0.61974 | 0.09009
185.05922 | 0.63162 | 0.09394
146.35823 | 0.64493 | 0.10077
115.77804 | 0.65868 | 0.10464
91.6721 | 0.67558 | 0.11261
72.51701 | 0.69045 | 0.12182
57.36816 | 0.70954 | 0.13135
45.3629 | 0.72908 | 0.1394
35.93134 | 0.75563 | 0.14882
28.40909 | 0.78512 | 0.1575
22.48202 | 0.81697 | 0.16001
17.79613 | 0.84608 | 0.15818
14.06813 | 0.87596 | 0.15057
11.1448 | 0.90521 | 0.13975
8.81772 | 0.92833 | 0.12851
6.97545 | 0.94864 | 0.11185
5.5173 | 0.96322 | 0.09681
4.36941 | 0.9764 | 0.0867
3.45686 | 0.98493 | 0.07925
2.73547 | 0.98919 | 0.06972
2.16054 | 0.99288 | 0.0609
1.70952 | 0.99798 | 0.05212
1.35352 | 1.00581 | 0.0474
1.07079 | 1.01466 | 0.04547
0.84734 | 1.02331 | 0.04984
0.67072 | 1.02785 | 0.05664
0.53067 | 1.02637 | 0.06587
0.41976 | 1.02172 | 0.07126
0.33183 | 1.01843 | 0.07153
0.26261 | 1.02135 | 0.06908
0.20791 | 1.03298 | 0.06696
0.16452 | 1.05147 | 0.07174
0.13007 | 1.07628 | 0.08636
0.10309 | 1.10147 | 0.11418
0.08153 | 1.11904 | 0.15413
0.06443 | 1.12768 | 0.19629
0.05102 | 1.12304 | 0.23281
0.04042 | 1.12301 | 0.2541
0.03192 | 1.13797 | 0.26823
0.02528 | 1.17069 | 0.28168
0.01999 | 1.22099 | 0.30062