## Sheet1
20004.453 | 0.44998 | -0.01967
15829.126 | 0.45632 | -0.00629
12516.703 | 0.46387 | 0.00603
9909.4424 | 0.46994 | 0.01686
7835.48 | 0.4779 | 0.02554
6217.2461 | 0.48363 | 0.03167
4905.291 | 0.49152 | 0.037
3881.2737 | 0.49892 | 0.0423
3070.9827 | 0.50668 | 0.04791
2430.7778 | 0.51656 | 0.05165
1923.1537 | 0.52432 | 0.05492
1522.4358 | 0.53402 | 0.05976
1203.8446 | 0.54289 | 0.06268
952.86591 | 0.55274 | 0.06592
754.27557 | 0.56215 | 0.06961
596.71857 | 0.57326 | 0.07234
471.96338 | 0.58496 | 0.07727
373.20856 | 0.59554 | 0.07993
295.47278 | 0.60689 | 0.08288
233.87738 | 0.61763 | 0.08829
185.05922 | 0.63063 | 0.09382
146.35823 | 0.64413 | 0.09908
115.77804 | 0.6577 | 0.1051
91.6721 | 0.67328 | 0.11134
72.51701 | 0.68954 | 0.11939
57.36816 | 0.70722 | 0.12979
45.3629 | 0.72834 | 0.13874
35.93134 | 0.75242 | 0.14748
28.40909 | 0.78173 | 0.15489
22.48202 | 0.81336 | 0.15813
17.79613 | 0.84398 | 0.1569
14.06813 | 0.87347 | 0.15049
11.1448 | 0.90192 | 0.13948
8.81772 | 0.92344 | 0.12536
6.97545 | 0.9435 | 0.1091
5.5173 | 0.96087 | 0.09928
4.36941 | 0.96985 | 0.08853
3.45686 | 0.97588 | 0.07632
2.73547 | 0.98362 | 0.06529
2.16054 | 0.99186 | 0.0567
1.70952 | 0.99981 | 0.05155
1.35352 | 1.00726 | 0.05135
1.07079 | 1.01137 | 0.05527
0.84734 | 1.01123 | 0.05879
0.67072 | 1.00951 | 0.06003
0.53067 | 1.00732 | 0.0586
0.41976 | 1.01102 | 0.05408
0.33183 | 1.02031 | 0.05139
0.26261 | 1.03531 | 0.05402
0.20791 | 1.0544 | 0.06603
0.16452 | 1.07291 | 0.08937
0.13007 | 1.08203 | 0.1207
0.10309 | 1.08025 | 0.15202
0.08153 | 1.07377 | 0.1743
0.06443 | 1.07381 | 0.19059
0.05102 | 1.08593 | 0.19726
0.04042 | 1.11218 | 0.20649
0.03192 | 1.15367 | 0.22286
0.02528 | 1.21117 | 0.25075
0.01999 | 1.27985 | 0.30058