## Sheet1
20004.453 | 0.45557 | -0.01942
15829.126 | 0.46147 | -0.00444
12516.703 | 0.46837 | 0.00673
9909.4424 | 0.47468 | 0.01714
7835.48 | 0.48321 | 0.02504
6217.2461 | 0.48974 | 0.03162
4905.291 | 0.49689 | 0.03776
3881.2737 | 0.50514 | 0.04136
3070.9827 | 0.51326 | 0.04682
2430.7778 | 0.52174 | 0.05299
1923.1537 | 0.52889 | 0.05611
1522.4358 | 0.54009 | 0.06034
1203.8446 | 0.54961 | 0.06165
952.86591 | 0.55898 | 0.06688
754.27557 | 0.56875 | 0.07056
596.71857 | 0.58029 | 0.07244
471.96338 | 0.59128 | 0.07695
373.20856 | 0.60219 | 0.08033
295.47278 | 0.61242 | 0.08488
233.87738 | 0.62627 | 0.08915
185.05922 | 0.63713 | 0.09511
146.35823 | 0.65042 | 0.09921
115.77804 | 0.66536 | 0.10533
91.6721 | 0.68019 | 0.11269
72.51701 | 0.69637 | 0.12125
57.36816 | 0.71488 | 0.12964
45.3629 | 0.73443 | 0.14144
35.93134 | 0.76048 | 0.1489
28.40909 | 0.78742 | 0.15727
22.48202 | 0.81794 | 0.16079
17.79613 | 0.85126 | 0.15973
14.06813 | 0.88305 | 0.15392
11.1448 | 0.90944 | 0.14368
8.81772 | 0.93551 | 0.13082
6.97545 | 0.95468 | 0.11555
5.5173 | 0.97123 | 0.10131
4.36941 | 0.98309 | 0.08954
3.45686 | 0.99223 | 0.07742
2.73547 | 0.99959 | 0.06817
2.16054 | 1.00616 | 0.0611
1.70952 | 1.01011 | 0.05559
1.35352 | 1.01478 | 0.05169
1.07079 | 1.01966 | 0.04978
0.84734 | 1.02353 | 0.04905
0.67072 | 1.02725 | 0.05012
0.53067 | 1.03125 | 0.0521
0.41976 | 1.03565 | 0.05559
0.33183 | 1.04127 | 0.06153
0.26261 | 1.04638 | 0.07017
0.20791 | 1.05081 | 0.07982
0.16452 | 1.05711 | 0.09042
0.13007 | 1.06623 | 0.10271
0.10309 | 1.07858 | 0.11942
0.08153 | 1.09041 | 0.13982
0.06443 | 1.10529 | 0.16262
0.05102 | 1.12575 | 0.18371
0.04042 | 1.15513 | 0.21448
0.03192 | 1.18628 | 0.25648
0.02528 | 1.21369 | 0.30155
0.01999 | 1.24119 | 0.34139