## Sheet1
20004.453 | 0.44777 | -0.01857
15829.126 | 0.45451 | -0.00448
12516.703 | 0.46199 | 0.00682
9909.4424 | 0.46768 | 0.01633
7835.48 | 0.47586 | 0.02531
6217.2461 | 0.48331 | 0.03209
4905.291 | 0.48915 | 0.03906
3881.2737 | 0.4996 | 0.04363
3070.9827 | 0.50733 | 0.04877
2430.7778 | 0.51481 | 0.05286
1923.1537 | 0.5244 | 0.05618
1522.4358 | 0.53385 | 0.06106
1203.8446 | 0.54323 | 0.06448
952.86591 | 0.5532 | 0.06774
754.27557 | 0.56448 | 0.07109
596.71857 | 0.57524 | 0.07516
471.96338 | 0.58554 | 0.079
373.20856 | 0.59616 | 0.08273
295.47278 | 0.60824 | 0.08667
233.87738 | 0.62038 | 0.09047
185.05922 | 0.63419 | 0.09556
146.35823 | 0.64658 | 0.10062
115.77804 | 0.66161 | 0.10671
91.6721 | 0.67584 | 0.11422
72.51701 | 0.69282 | 0.12262
57.36816 | 0.71152 | 0.1326
45.3629 | 0.73174 | 0.14033
35.93134 | 0.75593 | 0.14975
28.40909 | 0.78612 | 0.15853
22.48202 | 0.81494 | 0.16022
17.79613 | 0.84938 | 0.16109
14.06813 | 0.87964 | 0.15242
11.1448 | 0.90883 | 0.14297
8.81772 | 0.93233 | 0.12981
6.97545 | 0.95195 | 0.11541
5.5173 | 0.96727 | 0.10047
4.36941 | 0.97916 | 0.08825
3.45686 | 0.98887 | 0.07698
2.73547 | 0.99647 | 0.0674
2.16054 | 1.00289 | 0.06107
1.70952 | 1.00695 | 0.05585
1.35352 | 1.01151 | 0.05193
1.07079 | 1.01617 | 0.0497
0.84734 | 1.01968 | 0.04943
0.67072 | 1.02397 | 0.05099
0.53067 | 1.02674 | 0.05347
0.41976 | 1.03176 | 0.05555
0.33183 | 1.03692 | 0.06119
0.26261 | 1.0427 | 0.06919
0.20791 | 1.0481 | 0.07803
0.16452 | 1.05548 | 0.08818
0.13007 | 1.06661 | 0.10174
0.10309 | 1.07843 | 0.12025
0.08153 | 1.09015 | 0.14363
0.06443 | 1.10308 | 0.17034
0.05102 | 1.11689 | 0.19181
0.04042 | 1.14043 | 0.2175
0.03192 | 1.16977 | 0.25026
0.02528 | 1.20051 | 0.28608
0.01999 | 1.2384 | 0.32061