## Sheet1
20004.453 | 0.44854 | -0.01972
15829.126 | 0.4559 | -0.00439
12516.703 | 0.46308 | 0.00728
9909.4424 | 0.47045 | 0.01625
7835.48 | 0.47725 | 0.02568
6217.2461 | 0.48308 | 0.03182
4905.291 | 0.49198 | 0.03608
3881.2737 | 0.50121 | 0.0412
3070.9827 | 0.5068 | 0.04765
2430.7778 | 0.51576 | 0.05173
1923.1537 | 0.52429 | 0.05527
1522.4358 | 0.53279 | 0.05902
1203.8446 | 0.54324 | 0.06417
952.86591 | 0.55272 | 0.06598
754.27557 | 0.56265 | 0.06976
596.71857 | 0.57364 | 0.07321
471.96338 | 0.58324 | 0.07713
373.20856 | 0.59546 | 0.08077
295.47278 | 0.60701 | 0.08364
233.87738 | 0.61919 | 0.08981
185.05922 | 0.63143 | 0.09315
146.35823 | 0.64535 | 0.09886
115.77804 | 0.65766 | 0.10498
91.6721 | 0.67333 | 0.11253
72.51701 | 0.68944 | 0.12056
57.36816 | 0.70963 | 0.12991
45.3629 | 0.72971 | 0.1403
35.93134 | 0.75428 | 0.14854
28.40909 | 0.78201 | 0.15702
22.48202 | 0.8123 | 0.16141
17.79613 | 0.84636 | 0.15784
14.06813 | 0.87693 | 0.15136
11.1448 | 0.90383 | 0.14108
8.81772 | 0.92829 | 0.1283
6.97545 | 0.94854 | 0.11232
5.5173 | 0.96255 | 0.09959
4.36941 | 0.9752 | 0.08568
3.45686 | 0.98351 | 0.07654
2.73547 | 0.99136 | 0.06735
2.16054 | 0.99608 | 0.05926
1.70952 | 1.00136 | 0.05461
1.35352 | 1.00583 | 0.0518
1.07079 | 1.00947 | 0.04974
0.84734 | 1.01322 | 0.04807
0.67072 | 1.0178 | 0.04935
0.53067 | 1.02178 | 0.05222
0.41976 | 1.02586 | 0.0554
0.33183 | 1.03052 | 0.06043
0.26261 | 1.03687 | 0.06795
0.20791 | 1.04414 | 0.07864
0.16452 | 1.05054 | 0.0916
0.13007 | 1.05661 | 0.10601
0.10309 | 1.06553 | 0.12045
0.08153 | 1.07969 | 0.13786
0.06443 | 1.09602 | 0.16132
0.05102 | 1.11269 | 0.18713
0.04042 | 1.13529 | 0.21332
0.03192 | 1.1681 | 0.24279
0.02528 | 1.20975 | 0.28327
0.01999 | 1.24961 | 0.33485