## Sheet1
20004.453 | 0.45002 | -0.01888
15829.126 | 0.45652 | -0.00405
12516.703 | 0.46198 | 0.00737
9909.4424 | 0.47114 | 0.01601
7835.48 | 0.47599 | 0.02484
6217.2461 | 0.48427 | 0.03165
4905.291 | 0.49404 | 0.0376
3881.2737 | 0.50012 | 0.04331
3070.9827 | 0.50805 | 0.04687
2430.7778 | 0.51599 | 0.05151
1923.1537 | 0.52484 | 0.05512
1522.4358 | 0.53383 | 0.06119
1203.8446 | 0.54416 | 0.06469
952.86591 | 0.55384 | 0.06728
754.27557 | 0.56582 | 0.07199
596.71857 | 0.5757 | 0.07481
471.96338 | 0.58657 | 0.07659
373.20856 | 0.59924 | 0.07945
295.47278 | 0.61099 | 0.0857
233.87738 | 0.62233 | 0.09034
185.05922 | 0.63432 | 0.09446
146.35823 | 0.64814 | 0.10033
115.77804 | 0.66149 | 0.10614
91.6721 | 0.67653 | 0.11348
72.51701 | 0.69196 | 0.12057
57.36816 | 0.71153 | 0.13007
45.3629 | 0.73393 | 0.14031
35.93134 | 0.75818 | 0.15015
28.40909 | 0.78619 | 0.15448
22.48202 | 0.81668 | 0.15946
17.79613 | 0.84943 | 0.15769
14.06813 | 0.87916 | 0.15157
11.1448 | 0.90807 | 0.14176
8.81772 | 0.93189 | 0.12675
6.97545 | 0.94963 | 0.11195
5.5173 | 0.96368 | 0.09946
4.36941 | 0.97558 | 0.08645
3.45686 | 0.98452 | 0.07483
2.73547 | 0.99286 | 0.06624
2.16054 | 0.99895 | 0.06031
1.70952 | 1.00316 | 0.05471
1.35352 | 1.00752 | 0.05082
1.07079 | 1.01165 | 0.04919
0.84734 | 1.01527 | 0.04909
0.67072 | 1.01886 | 0.04994
0.53067 | 1.02286 | 0.05119
0.41976 | 1.02768 | 0.05553
0.33183 | 1.03211 | 0.06154
0.26261 | 1.03653 | 0.06869
0.20791 | 1.0436 | 0.07661
0.16452 | 1.05299 | 0.08782
0.13007 | 1.06267 | 0.10437
0.10309 | 1.07083 | 0.12347
0.08153 | 1.08007 | 0.14266
0.06443 | 1.09342 | 0.16384
0.05102 | 1.11423 | 0.18633
0.04042 | 1.13761 | 0.21668
0.03192 | 1.16303 | 0.24797
0.02528 | 1.19704 | 0.27836
0.01999 | 1.24442 | 0.31571