## Sheet1
20004.453 | 0.46976 | -0.00914
15829.126 | 0.47975 | 0.00567
12516.703 | 0.48873 | 0.01574
9909.4424 | 0.49662 | 0.02515
7835.48 | 0.50477 | 0.03323
6217.2461 | 0.51338 | 0.03974
4905.291 | 0.52152 | 0.04414
3881.2737 | 0.5303 | 0.0496
3070.9827 | 0.5394 | 0.05339
2430.7778 | 0.54761 | 0.05814
1923.1537 | 0.55702 | 0.0623
1522.4358 | 0.56765 | 0.06517
1203.8446 | 0.57755 | 0.06915
952.86591 | 0.58834 | 0.07401
754.27557 | 0.59944 | 0.07837
596.71857 | 0.61172 | 0.08063
471.96338 | 0.62366 | 0.08333
373.20856 | 0.63611 | 0.08888
295.47278 | 0.65064 | 0.09268
233.87738 | 0.66105 | 0.09705
185.05922 | 0.67587 | 0.10123
146.35823 | 0.69038 | 0.10661
115.77804 | 0.70426 | 0.11212
91.6721 | 0.71893 | 0.11986
72.51701 | 0.73586 | 0.12693
57.36816 | 0.7511 | 0.13807
45.3629 | 0.76978 | 0.14743
35.93134 | 0.79069 | 0.16015
28.40909 | 0.81442 | 0.17555
22.48202 | 0.84131 | 0.19371
17.79613 | 0.87455 | 0.2103
14.06813 | 0.91434 | 0.22432
11.1448 | 0.95854 | 0.23423
8.81772 | 1.00698 | 0.23748
6.97545 | 1.05255 | 0.23689
5.5173 | 1.1013 | 0.22342
4.36941 | 1.13919 | 0.20837
3.45686 | 1.17493 | 0.1862
2.73547 | 1.20403 | 0.16617
2.16054 | 1.22466 | 0.14578
1.70952 | 1.24146 | 0.12597
1.35352 | 1.25501 | 0.11117
1.07079 | 1.26443 | 0.09769
0.84734 | 1.27185 | 0.08859
0.67072 | 1.27794 | 0.08213
0.53067 | 1.28419 | 0.07712
0.41976 | 1.29086 | 0.07675
0.33183 | 1.29644 | 0.08083
0.26261 | 1.30134 | 0.08713
0.20791 | 1.30615 | 0.09401
0.16452 | 1.31328 | 0.10309
0.13007 | 1.32247 | 0.11677
0.10309 | 1.33396 | 0.13479
0.08153 | 1.34675 | 0.15538
0.06443 | 1.36499 | 0.17923
0.05102 | 1.39363 | 0.205
0.04042 | 1.4259 | 0.2443
0.03192 | 1.4552 | 0.29068
0.02528 | 1.48287 | 0.33248
0.01999 | 1.52025 | 0.36698