## Sheet1
20004.453 | 0.47198 | -0.00835
15829.126 | 0.48089 | 0.00566
12516.703 | 0.48971 | 0.01664
9909.4424 | 0.49851 | 0.02578
7835.48 | 0.5063 | 0.0337
6217.2461 | 0.51454 | 0.03874
4905.291 | 0.5226 | 0.0452
3881.2737 | 0.53328 | 0.05029
3070.9827 | 0.53984 | 0.05423
2430.7778 | 0.54972 | 0.05598
1923.1537 | 0.55921 | 0.063
1522.4358 | 0.5704 | 0.06673
1203.8446 | 0.5797 | 0.07075
952.86591 | 0.59051 | 0.07323
754.27557 | 0.60118 | 0.07721
596.71857 | 0.61157 | 0.07962
471.96338 | 0.62467 | 0.0854
373.20856 | 0.63718 | 0.08878
295.47278 | 0.64936 | 0.09265
233.87738 | 0.6625 | 0.09662
185.05922 | 0.67601 | 0.10061
146.35823 | 0.68976 | 0.10752
115.77804 | 0.70498 | 0.11325
91.6721 | 0.72064 | 0.11976
72.51701 | 0.73604 | 0.12627
57.36816 | 0.75318 | 0.13753
45.3629 | 0.77146 | 0.14818
35.93134 | 0.79069 | 0.16168
28.40909 | 0.81542 | 0.17694
22.48202 | 0.84143 | 0.19201
17.79613 | 0.87576 | 0.21007
14.06813 | 0.91495 | 0.22511
11.1448 | 0.95698 | 0.23532
8.81772 | 1.00609 | 0.23989
6.97545 | 1.05668 | 0.23212
5.5173 | 1.09605 | 0.2248
4.36941 | 1.14092 | 0.20602
3.45686 | 1.17479 | 0.18866
2.73547 | 1.20154 | 0.16546
2.16054 | 1.22501 | 0.14368
1.70952 | 1.24263 | 0.12649
1.35352 | 1.25372 | 0.11115
1.07079 | 1.26267 | 0.09853
0.84734 | 1.27072 | 0.0886
0.67072 | 1.27698 | 0.08186
0.53067 | 1.2831 | 0.07843
0.41976 | 1.2881 | 0.07741
0.33183 | 1.2937 | 0.07819
0.26261 | 1.30082 | 0.08316
0.20791 | 1.30888 | 0.0928
0.16452 | 1.3151 | 0.10658
0.13007 | 1.32142 | 0.12129
0.10309 | 1.33074 | 0.13649
0.08153 | 1.34621 | 0.15533
0.06443 | 1.36518 | 0.18096
0.05102 | 1.38466 | 0.20961
0.04042 | 1.4104 | 0.2372
0.03192 | 1.44996 | 0.26915
0.02528 | 1.49843 | 0.31412
0.01999 | 1.54443 | 0.37107