## Sheet1
20004.453 | 0.39622 | 0.00372
15829.126 | 0.40836 | 0.01721
12516.703 | 0.41767 | 0.02765
9909.4424 | 0.42779 | 0.03385
7835.48 | 0.43862 | 0.03853
6217.2461 | 0.44725 | 0.04467
4905.291 | 0.4579 | 0.04781
3881.2737 | 0.46618 | 0.05072
3070.9827 | 0.474 | 0.05135
2430.7778 | 0.48193 | 0.05444
1923.1537 | 0.49351 | 0.05649
1522.4358 | 0.50104 | 0.06022
1203.8446 | 0.5082 | 0.0596
952.86591 | 0.51733 | 0.06304
754.27557 | 0.52643 | 0.06516
596.71857 | 0.53657 | 0.06729
471.96338 | 0.54688 | 0.06935
373.20856 | 0.55419 | 0.07213
295.47278 | 0.56524 | 0.07597
233.87738 | 0.57527 | 0.07878
185.05922 | 0.58573 | 0.08476
146.35823 | 0.59703 | 0.08877
115.77804 | 0.60902 | 0.09433
91.6721 | 0.62091 | 0.10095
72.51701 | 0.63342 | 0.10998
57.36816 | 0.6472 | 0.11882
45.3629 | 0.66267 | 0.12818
35.93134 | 0.67973 | 0.14325
28.40909 | 0.69797 | 0.15936
22.48202 | 0.72432 | 0.17553
17.79613 | 0.75413 | 0.19273
14.06813 | 0.78782 | 0.20877
11.1448 | 0.82656 | 0.22317
8.81772 | 0.87404 | 0.23004
6.97545 | 0.92092 | 0.2273
5.5173 | 0.96226 | 0.22418
4.36941 | 1.00792 | 0.20729
3.45686 | 1.04554 | 0.19232
2.73547 | 1.07232 | 0.17234
2.16054 | 1.09808 | 0.15139
1.70952 | 1.11686 | 0.13398
1.35352 | 1.13171 | 0.11959
1.07079 | 1.14156 | 0.1069
0.84734 | 1.15148 | 0.09707
0.67072 | 1.15862 | 0.09047
0.53067 | 1.16639 | 0.08802
0.41976 | 1.17251 | 0.08784
0.33183 | 1.17929 | 0.08952
0.26261 | 1.18771 | 0.09396
0.20791 | 1.19762 | 0.10307
0.16452 | 1.2072 | 0.11633
0.13007 | 1.21686 | 0.13203
0.10309 | 1.22914 | 0.14647
0.08153 | 1.24769 | 0.16464
0.06443 | 1.27034 | 0.1894
0.05102 | 1.29418 | 0.22081
0.04042 | 1.31823 | 0.25023
0.03192 | 1.35426 | 0.27871
0.02528 | 1.40303 | 0.31471
0.01999 | 1.45489 | 0.36254