## Sheet1
20004.453 | 0.39421 | 0.00401
15829.126 | 0.4062 | 0.01574
12516.703 | 0.41668 | 0.02831
9909.4424 | 0.42653 | 0.034
7835.48 | 0.43605 | 0.03993
6217.2461 | 0.4447 | 0.04446
4905.291 | 0.45481 | 0.04828
3881.2737 | 0.46321 | 0.04971
3070.9827 | 0.47233 | 0.05275
2430.7778 | 0.4806 | 0.0545
1923.1537 | 0.48999 | 0.05802
1522.4358 | 0.49882 | 0.05843
1203.8446 | 0.50751 | 0.05995
952.86591 | 0.517 | 0.06309
754.27557 | 0.525 | 0.06414
596.71857 | 0.535 | 0.066
471.96338 | 0.5437 | 0.06854
373.20856 | 0.55452 | 0.07285
295.47278 | 0.56469 | 0.07609
233.87738 | 0.57318 | 0.07955
185.05922 | 0.58476 | 0.08289
146.35823 | 0.59576 | 0.09005
115.77804 | 0.60782 | 0.09419
91.6721 | 0.61827 | 0.10057
72.51701 | 0.63214 | 0.10951
57.36816 | 0.64588 | 0.11793
45.3629 | 0.66037 | 0.12867
35.93134 | 0.67817 | 0.14188
28.40909 | 0.69902 | 0.15767
22.48202 | 0.72313 | 0.17481
17.79613 | 0.75137 | 0.19027
14.06813 | 0.78614 | 0.20941
11.1448 | 0.82579 | 0.22218
8.81772 | 0.87079 | 0.23154
6.97545 | 0.91702 | 0.22779
5.5173 | 0.96129 | 0.22507
4.36941 | 1.00578 | 0.20973
3.45686 | 1.04535 | 0.19404
2.73547 | 1.07311 | 0.17571
2.16054 | 1.09819 | 0.15393
1.70952 | 1.11749 | 0.13584
1.35352 | 1.13255 | 0.12053
1.07079 | 1.1425 | 0.10772
0.84734 | 1.152 | 0.09775
0.67072 | 1.15989 | 0.09131
0.53067 | 1.16848 | 0.08881
0.41976 | 1.17456 | 0.08928
0.33183 | 1.18075 | 0.09169
0.26261 | 1.18827 | 0.0951
0.20791 | 1.19848 | 0.10307
0.16452 | 1.20804 | 0.116
0.13007 | 1.21816 | 0.13126
0.10309 | 1.23034 | 0.14646
0.08153 | 1.24995 | 0.16617
0.06443 | 1.27399 | 0.19221
0.05102 | 1.29878 | 0.22523
0.04042 | 1.32209 | 0.25769
0.03192 | 1.3529 | 0.28597
0.02528 | 1.39763 | 0.31593
0.01999 | 1.45027 | 0.35693