## Sheet1
20004.453 | 0.40587 | 0.00162
15829.126 | 0.41787 | 0.01555
12516.703 | 0.42616 | 0.02411
9909.4424 | 0.43842 | 0.03232
7835.48 | 0.44745 | 0.03833
6217.2461 | 0.45755 | 0.04249
4905.291 | 0.46566 | 0.04619
3881.2737 | 0.47374 | 0.04723
3070.9827 | 0.48312 | 0.05246
2430.7778 | 0.49105 | 0.05411
1923.1537 | 0.50087 | 0.05607
1522.4358 | 0.50953 | 0.05871
1203.8446 | 0.51713 | 0.05997
952.86591 | 0.52669 | 0.06173
754.27557 | 0.5356 | 0.06426
596.71857 | 0.54468 | 0.06882
471.96338 | 0.55577 | 0.06979
373.20856 | 0.5636 | 0.07132
295.47278 | 0.57308 | 0.07458
233.87738 | 0.58564 | 0.08079
185.05922 | 0.597 | 0.08571
146.35823 | 0.60578 | 0.08968
115.77804 | 0.61843 | 0.09472
91.6721 | 0.62983 | 0.10094
72.51701 | 0.64276 | 0.10944
57.36816 | 0.6569 | 0.11798
45.3629 | 0.67163 | 0.12849
35.93134 | 0.68822 | 0.14196
28.40909 | 0.70911 | 0.15805
22.48202 | 0.73377 | 0.17395
17.79613 | 0.76229 | 0.19132
14.06813 | 0.79754 | 0.2076
11.1448 | 0.83891 | 0.22133
8.81772 | 0.88362 | 0.22705
6.97545 | 0.92901 | 0.229
5.5173 | 0.97727 | 0.21799
4.36941 | 1.01479 | 0.20881
3.45686 | 1.05128 | 0.18849
2.73547 | 1.08285 | 0.16907
2.16054 | 1.10447 | 0.15104
1.70952 | 1.12221 | 0.13257
1.35352 | 1.13689 | 0.11653
1.07079 | 1.14771 | 0.10435
0.84734 | 1.15581 | 0.09553
0.67072 | 1.16392 | 0.09026
0.53067 | 1.17072 | 0.08586
0.41976 | 1.17812 | 0.08625
0.33183 | 1.18549 | 0.08956
0.26261 | 1.1923 | 0.09605
0.20791 | 1.19933 | 0.10303
0.16452 | 1.2096 | 0.11279
0.13007 | 1.22331 | 0.12736
0.10309 | 1.23642 | 0.14682
0.08153 | 1.25052 | 0.16808
0.06443 | 1.2696 | 0.1917
0.05102 | 1.29817 | 0.21459
0.04042 | 1.33264 | 0.24915
0.03192 | 1.36605 | 0.29027
0.02528 | 1.398 | 0.32711
0.01999 | 1.44133 | 0.35732