## Sheet1
20004.453 | 0.4015 | 0.00387
15829.126 | 0.41402 | 0.01673
12516.703 | 0.42469 | 0.02613
9909.4424 | 0.43435 | 0.03366
7835.48 | 0.4443 | 0.03956
6217.2461 | 0.45295 | 0.04355
4905.291 | 0.46212 | 0.04756
3881.2737 | 0.47144 | 0.04834
3070.9827 | 0.4806 | 0.05263
2430.7778 | 0.48866 | 0.054
1923.1537 | 0.49679 | 0.05611
1522.4358 | 0.50714 | 0.05818
1203.8446 | 0.5146 | 0.06036
952.86591 | 0.52316 | 0.05994
754.27557 | 0.53267 | 0.06524
596.71857 | 0.54325 | 0.06685
471.96338 | 0.55205 | 0.06909
373.20856 | 0.56071 | 0.07099
295.47278 | 0.56982 | 0.07581
233.87738 | 0.5811 | 0.08036
185.05922 | 0.59229 | 0.08342
146.35823 | 0.60227 | 0.0891
115.77804 | 0.61449 | 0.09368
91.6721 | 0.62753 | 0.10046
72.51701 | 0.6391 | 0.10848
57.36816 | 0.65372 | 0.11797
45.3629 | 0.66835 | 0.12917
35.93134 | 0.68562 | 0.14234
28.40909 | 0.70561 | 0.1572
22.48202 | 0.73033 | 0.17524
17.79613 | 0.75917 | 0.1915
14.06813 | 0.79337 | 0.2058
11.1448 | 0.83244 | 0.21915
8.81772 | 0.87808 | 0.22548
6.97545 | 0.92877 | 0.22775
5.5173 | 0.96998 | 0.21822
4.36941 | 1.01249 | 0.20732
3.45686 | 1.0455 | 0.18831
2.73547 | 1.07754 | 0.16815
2.16054 | 1.10108 | 0.14963
1.70952 | 1.11812 | 0.13308
1.35352 | 1.13131 | 0.11639
1.07079 | 1.14304 | 0.10443
0.84734 | 1.15176 | 0.09533
0.67072 | 1.15952 | 0.09044
0.53067 | 1.16591 | 0.08716
0.41976 | 1.17259 | 0.08572
0.33183 | 1.18069 | 0.08878
0.26261 | 1.1885 | 0.09564
0.20791 | 1.19544 | 0.10485
0.16452 | 1.20396 | 0.1146
0.13007 | 1.21618 | 0.12697
0.10309 | 1.23275 | 0.14463
0.08153 | 1.24861 | 0.16803
0.06443 | 1.26692 | 0.19384
0.05102 | 1.28966 | 0.21621
0.04042 | 1.32341 | 0.24506
0.03192 | 1.36406 | 0.28392
0.02528 | 1.40222 | 0.3291
0.01999 | 1.44012 | 0.36843