## Sheet1
20004.453 | 0.40534 | 0.00209
15829.126 | 0.41787 | 0.01617
12516.703 | 0.42812 | 0.02556
9909.4424 | 0.43782 | 0.03244
7835.48 | 0.44751 | 0.03755
6217.2461 | 0.45687 | 0.04093
4905.291 | 0.46572 | 0.04752
3881.2737 | 0.47566 | 0.04902
3070.9827 | 0.48322 | 0.05026
2430.7778 | 0.49166 | 0.0522
1923.1537 | 0.49899 | 0.05518
1522.4358 | 0.50857 | 0.05774
1203.8446 | 0.51716 | 0.05911
952.86591 | 0.52552 | 0.06179
754.27557 | 0.53629 | 0.06426
596.71857 | 0.54495 | 0.06706
471.96338 | 0.55403 | 0.06917
373.20856 | 0.56236 | 0.07203
295.47278 | 0.57334 | 0.07504
233.87738 | 0.58424 | 0.07902
185.05922 | 0.59391 | 0.08496
146.35823 | 0.60672 | 0.08821
115.77804 | 0.61908 | 0.09428
91.6721 | 0.63171 | 0.10097
72.51701 | 0.64242 | 0.11006
57.36816 | 0.65712 | 0.11975
45.3629 | 0.67241 | 0.1296
35.93134 | 0.68927 | 0.14238
28.40909 | 0.70861 | 0.1589
22.48202 | 0.73319 | 0.17483
17.79613 | 0.76289 | 0.19013
14.06813 | 0.79806 | 0.20711
11.1448 | 0.83703 | 0.22048
8.81772 | 0.88324 | 0.22603
6.97545 | 0.9261 | 0.22531
5.5173 | 0.97328 | 0.21928
4.36941 | 1.01223 | 0.20356
3.45686 | 1.05073 | 0.18674
2.73547 | 1.07732 | 0.16888
2.16054 | 1.10013 | 0.14789
1.70952 | 1.11913 | 0.13035
1.35352 | 1.13211 | 0.11613
1.07079 | 1.14228 | 0.10332
0.84734 | 1.15135 | 0.09446
0.67072 | 1.15856 | 0.08842
0.53067 | 1.16675 | 0.08566
0.41976 | 1.17293 | 0.0866
0.33183 | 1.179 | 0.0894
0.26261 | 1.18564 | 0.09377
0.20791 | 1.19497 | 0.10138
0.16452 | 1.20603 | 0.11315
0.13007 | 1.21674 | 0.12947
0.10309 | 1.2278 | 0.14656
0.08153 | 1.24497 | 0.16481
0.06443 | 1.26758 | 0.18956
0.05102 | 1.29677 | 0.22002
0.04042 | 1.32252 | 0.25587
0.03192 | 1.35026 | 0.28735
0.02528 | 1.38996 | 0.31588
0.01999 | 1.44325 | 0.35142