## Sheet1
20004.453 | 0.39391 | 0.00522
15829.126 | 0.40311 | 0.01784
12516.703 | 0.41521 | 0.02847
9909.4424 | 0.42465 | 0.03349
7835.48 | 0.43659 | 0.04199
6217.2461 | 0.44583 | 0.04481
4905.291 | 0.45483 | 0.04625
3881.2737 | 0.46316 | 0.04982
3070.9827 | 0.47007 | 0.05123
2430.7778 | 0.47878 | 0.05506
1923.1537 | 0.48663 | 0.05692
1522.4358 | 0.49628 | 0.05783
1203.8446 | 0.50671 | 0.06022
952.86591 | 0.51681 | 0.06323
754.27557 | 0.52599 | 0.06414
596.71857 | 0.53308 | 0.06654
471.96338 | 0.54385 | 0.06963
373.20856 | 0.55334 | 0.07173
295.47278 | 0.5647 | 0.07625
233.87738 | 0.57389 | 0.07893
185.05922 | 0.58582 | 0.08381
146.35823 | 0.59639 | 0.08786
115.77804 | 0.60754 | 0.09303
91.6721 | 0.61846 | 0.10095
72.51701 | 0.6335 | 0.10707
57.36816 | 0.6498 | 0.11509
45.3629 | 0.66675 | 0.12482
35.93134 | 0.67895 | 0.14058
28.40909 | 0.7005 | 0.15086
22.48202 | 0.72468 | 0.16796
17.79613 | 0.75238 | 0.18547
14.06813 | 0.79758 | 0.19961
11.1448 | 0.82552 | 0.20532
8.81772 | 0.87876 | 0.20322
6.97545 | 0.92111 | 0.21352
5.5173 | 0.94318 | 0.19786
4.36941 | 0.97527 | 0.16905
3.45686 | 1.02058 | 0.1394
2.73547 | 1.0624 | 0.13296
2.16054 | 1.07895 | 0.13903
1.70952 | 1.07113 | 0.14053
1.35352 | 1.04969 | 0.12302
1.07079 | 1.03367 | 0.08488
0.84734 | 1.04103 | 0.03712
0.67072 | 1.06982 | 0.00163
0.53067 | 1.12419 | -0.00798
0.41976 | 1.17517 | 0.02412
0.33183 | 1.1945 | 0.09072
0.26261 | 1.16455 | 0.16229
0.20791 | 1.09298 | 0.20749
0.16452 | 1.00236 | 0.19806
0.13007 | 0.93368 | 0.12969
0.10309 | 0.92291 | 0.02132
0.08153 | 0.99891 | -0.08772
0.06443 | 1.14383 | -0.14001
0.05102 | 1.37257 | -0.09005
0.04042 | 1.56711 | 0.12276
0.03192 | 1.61943 | 0.46484
0.02528 | 1.44531 | 0.80267
0.01999 | 1.07193 | 0.96999