## Sheet1
20004.453 | 0.4044 | 0.00259
15829.126 | 0.41557 | 0.01607
12516.703 | 0.42771 | 0.02646
9909.4424 | 0.43808 | 0.03362
7835.48 | 0.44702 | 0.03918
6217.2461 | 0.4542 | 0.0432
4905.291 | 0.46303 | 0.04715
3881.2737 | 0.47116 | 0.04823
3070.9827 | 0.48047 | 0.05226
2430.7778 | 0.48987 | 0.05346
1923.1537 | 0.49973 | 0.05586
1522.4358 | 0.50916 | 0.0578
1203.8446 | 0.51799 | 0.06019
952.86591 | 0.52685 | 0.06316
754.27557 | 0.53592 | 0.06349
596.71857 | 0.54653 | 0.06678
471.96338 | 0.55464 | 0.07103
373.20856 | 0.56428 | 0.07178
295.47278 | 0.5752 | 0.07545
233.87738 | 0.585 | 0.07928
185.05922 | 0.59619 | 0.08327
146.35823 | 0.6059 | 0.08797
115.77804 | 0.61925 | 0.09456
91.6721 | 0.63239 | 0.10062
72.51701 | 0.64481 | 0.10965
57.36816 | 0.66139 | 0.11468
45.3629 | 0.67548 | 0.12492
35.93134 | 0.6944 | 0.14216
28.40909 | 0.71303 | 0.15151
22.48202 | 0.73517 | 0.16918
17.79613 | 0.76739 | 0.18843
14.06813 | 0.80849 | 0.19381
11.1448 | 0.83822 | 0.20635
8.81772 | 0.88484 | 0.19926
6.97545 | 0.93685 | 0.20167
5.5173 | 0.95897 | 0.1989
4.36941 | 0.98181 | 0.17333
3.45686 | 1.01513 | 0.13919
2.73547 | 1.05734 | 0.11638
2.16054 | 1.09111 | 0.11462
1.70952 | 1.09904 | 0.12636
1.35352 | 1.08234 | 0.13054
1.07079 | 1.05399 | 0.11412
0.84734 | 1.0343 | 0.07532
0.67072 | 1.03776 | 0.0308
0.53067 | 1.07366 | -0.01126
0.41976 | 1.13227 | -0.01996
0.33183 | 1.1903 | 0.01569
0.26261 | 1.21512 | 0.09039
0.20791 | 1.18956 | 0.17588
0.16452 | 1.11163 | 0.23477
0.13007 | 1.00597 | 0.23737
0.10309 | 0.91381 | 0.1672
0.08153 | 0.8895 | 0.04216
0.06443 | 0.95265 | -0.08361
0.05102 | 1.14579 | -0.17806
0.04042 | 1.41476 | -0.13301
0.03192 | 1.66519 | 0.10498
0.02528 | 1.74642 | 0.49486
0.01999 | 1.56361 | 0.89402