## Sheet1
20004.453 | 0.37628 | -0.00364
15829.126 | 0.3862 | 0.00814
12516.703 | 0.3943 | 0.01997
9909.4424 | 0.40303 | 0.02753
7835.48 | 0.41099 | 0.03244
6217.2461 | 0.41993 | 0.03776
4905.291 | 0.42983 | 0.0408
3881.2737 | 0.43799 | 0.04264
3070.9827 | 0.44456 | 0.04722
2430.7778 | 0.45205 | 0.04856
1923.1537 | 0.46053 | 0.05014
1522.4358 | 0.46777 | 0.05274
1203.8446 | 0.47718 | 0.05445
952.86591 | 0.48456 | 0.05625
754.27557 | 0.49282 | 0.0593
596.71857 | 0.50057 | 0.06003
471.96338 | 0.50938 | 0.06347
373.20856 | 0.51902 | 0.06511
295.47278 | 0.52564 | 0.06999
233.87738 | 0.53475 | 0.07348
185.05922 | 0.54733 | 0.0781
146.35823 | 0.55863 | 0.08326
115.77804 | 0.56868 | 0.08957
91.6721 | 0.58088 | 0.09599
72.51701 | 0.5957 | 0.10525
57.36816 | 0.61509 | 0.11343
45.3629 | 0.63362 | 0.11997
35.93134 | 0.65438 | 0.1268
28.40909 | 0.68132 | 0.13064
22.48202 | 0.70564 | 0.13136
17.79613 | 0.73232 | 0.12778
14.06813 | 0.75882 | 0.12083
11.1448 | 0.77788 | 0.10844
8.81772 | 0.79659 | 0.09794
6.97545 | 0.80996 | 0.09
5.5173 | 0.81743 | 0.07864
4.36941 | 0.82608 | 0.06385
3.45686 | 0.83616 | 0.055
2.73547 | 0.84609 | 0.05302
2.16054 | 0.84868 | 0.05348
1.70952 | 0.8477 | 0.05362
1.35352 | 0.84495 | 0.05002
1.07079 | 0.84518 | 0.04247
0.84734 | 0.85082 | 0.03369
0.67072 | 0.86317 | 0.02832
0.53067 | 0.8836 | 0.03088
0.41976 | 0.90354 | 0.04892
0.33183 | 0.91272 | 0.08041
0.26261 | 0.90234 | 0.11485
0.20791 | 0.87277 | 0.13628
0.16452 | 0.83481 | 0.1325
0.13007 | 0.81033 | 0.09673
0.10309 | 0.8218 | 0.03852
0.08153 | 0.89158 | -0.01681
0.06443 | 1.00994 | -0.03204
0.05102 | 1.18643 | 0.03836
0.04042 | 1.32558 | 0.23866
0.03192 | 1.332 | 0.53237
0.02528 | 1.14951 | 0.81578
0.01999 | 0.75875 | 0.93764