## Sheet1
20004.453 | 0.38826 | -0.00713
15829.126 | 0.39602 | 0.00545
12516.703 | 0.4053 | 0.01659
9909.4424 | 0.41573 | 0.02418
7835.48 | 0.42254 | 0.03149
6217.2461 | 0.43086 | 0.03646
4905.291 | 0.44037 | 0.04066
3881.2737 | 0.4477 | 0.04193
3070.9827 | 0.45552 | 0.04739
2430.7778 | 0.46309 | 0.04719
1923.1537 | 0.47075 | 0.0492
1522.4358 | 0.47799 | 0.0524
1203.8446 | 0.48648 | 0.05303
952.86591 | 0.49336 | 0.05679
754.27557 | 0.50305 | 0.05728
596.71857 | 0.5105 | 0.05884
471.96338 | 0.51805 | 0.06224
373.20856 | 0.52864 | 0.06541
295.47278 | 0.53781 | 0.06948
233.87738 | 0.54706 | 0.07373
185.05922 | 0.55763 | 0.07832
146.35823 | 0.5665 | 0.08268
115.77804 | 0.57893 | 0.08998
91.6721 | 0.59179 | 0.0957
72.51701 | 0.60682 | 0.10331
57.36816 | 0.62272 | 0.11262
45.3629 | 0.64349 | 0.1194
35.93134 | 0.66615 | 0.1274
28.40909 | 0.69015 | 0.12918
22.48202 | 0.71565 | 0.13082
17.79613 | 0.74332 | 0.12677
14.06813 | 0.76615 | 0.11623
11.1448 | 0.78431 | 0.10701
8.81772 | 0.80229 | 0.09443
6.97545 | 0.8168 | 0.0823
5.5173 | 0.82657 | 0.07657
4.36941 | 0.83067 | 0.06748
3.45686 | 0.83595 | 0.05645
2.73547 | 0.84461 | 0.04712
2.16054 | 0.854 | 0.04318
1.70952 | 0.86134 | 0.04604
1.35352 | 0.86321 | 0.05086
1.07079 | 0.85868 | 0.05512
0.84734 | 0.85316 | 0.05294
0.67072 | 0.85034 | 0.04698
0.53067 | 0.85518 | 0.03537
0.41976 | 0.87146 | 0.02532
0.33183 | 0.90094 | 0.02655
0.26261 | 0.9345 | 0.04919
0.20791 | 0.95552 | 0.09447
0.16452 | 0.94933 | 0.15263
0.13007 | 0.90777 | 0.20061
0.10309 | 0.8408 | 0.21255
0.08153 | 0.78088 | 0.17122
0.06443 | 0.76111 | 0.09567
0.05102 | 0.82643 | -0.02915
0.04042 | 1.01471 | -0.1213
0.03192 | 1.30345 | -0.08529
0.02528 | 1.60408 | 0.15779
0.01999 | 1.74537 | 0.62008