## Sheet1
20004.453 | 0.38693 | -0.00828
15829.126 | 0.39625 | 0.00618
12516.703 | 0.4061 | 0.01615
9909.4424 | 0.41482 | 0.02408
7835.48 | 0.42262 | 0.0314
6217.2461 | 0.43087 | 0.03502
4905.291 | 0.43877 | 0.03905
3881.2737 | 0.44652 | 0.04342
3070.9827 | 0.45545 | 0.04528
2430.7778 | 0.46443 | 0.04653
1923.1537 | 0.47019 | 0.04989
1522.4358 | 0.47807 | 0.05167
1203.8446 | 0.48617 | 0.05297
952.86591 | 0.49365 | 0.05526
754.27557 | 0.50285 | 0.05737
596.71857 | 0.51046 | 0.06032
471.96338 | 0.51955 | 0.06173
373.20856 | 0.52765 | 0.06519
295.47278 | 0.53871 | 0.07021
233.87738 | 0.54622 | 0.07186
185.05922 | 0.55744 | 0.07878
146.35823 | 0.56748 | 0.08342
115.77804 | 0.57871 | 0.08987
91.6721 | 0.59058 | 0.09523
72.51701 | 0.60464 | 0.10367
57.36816 | 0.62388 | 0.11195
45.3629 | 0.64504 | 0.11932
35.93134 | 0.66484 | 0.12616
28.40909 | 0.69022 | 0.12751
22.48202 | 0.71815 | 0.12855
17.79613 | 0.74165 | 0.12523
14.06813 | 0.76668 | 0.11655
11.1448 | 0.78501 | 0.10488
8.81772 | 0.80374 | 0.09519
6.97545 | 0.81355 | 0.08593
5.5173 | 0.8224 | 0.07375
4.36941 | 0.83289 | 0.06171
3.45686 | 0.84275 | 0.05476
2.73547 | 0.84828 | 0.05358
2.16054 | 0.8503 | 0.05302
1.70952 | 0.84868 | 0.0509
1.35352 | 0.84747 | 0.04393
1.07079 | 0.85132 | 0.03615
0.84734 | 0.86201 | 0.02899
0.67072 | 0.87672 | 0.02949
0.53067 | 0.8954 | 0.04026
0.41976 | 0.90603 | 0.06477
0.33183 | 0.90208 | 0.09392
0.26261 | 0.88085 | 0.11607
0.20791 | 0.85077 | 0.11783
0.16452 | 0.82757 | 0.09445
0.13007 | 0.83014 | 0.04997
0.10309 | 0.87694 | 0.00307
0.08153 | 0.97596 | -0.01577
0.06443 | 1.09797 | 0.02206
0.05102 | 1.23096 | 0.16541
0.04042 | 1.26874 | 0.39661
0.03192 | 1.14961 | 0.64368
0.02528 | 0.873 | 0.7827
0.01999 | 0.49729 | 0.69001