## Sheet1
20004.453 | 0.38406 | -0.01387
15829.126 | 0.39113 | -0.00134
12516.703 | 0.4 | 0.00942
9909.4424 | 0.40776 | 0.01861
7835.48 | 0.41466 | 0.02576
6217.2461 | 0.42266 | 0.03014
4905.291 | 0.42971 | 0.03491
3881.2737 | 0.43695 | 0.03945
3070.9827 | 0.44351 | 0.04297
2430.7778 | 0.45244 | 0.04497
1923.1537 | 0.45963 | 0.04739
1522.4358 | 0.46759 | 0.04813
1203.8446 | 0.47433 | 0.05272
952.86591 | 0.48323 | 0.05488
754.27557 | 0.49042 | 0.05621
596.71857 | 0.49724 | 0.05856
471.96338 | 0.50643 | 0.0612
373.20856 | 0.51509 | 0.0645
295.47278 | 0.52411 | 0.06883
233.87738 | 0.533 | 0.07322
185.05922 | 0.54257 | 0.07704
146.35823 | 0.55387 | 0.08291
115.77804 | 0.56378 | 0.08902
91.6721 | 0.57751 | 0.09754
72.51701 | 0.5924 | 0.10472
57.36816 | 0.60722 | 0.11341
45.3629 | 0.62755 | 0.12373
35.93134 | 0.64994 | 0.13065
28.40909 | 0.67463 | 0.13494
22.48202 | 0.7044 | 0.13978
17.79613 | 0.73085 | 0.13736
14.06813 | 0.75923 | 0.12928
11.1448 | 0.77988 | 0.1188
8.81772 | 0.80086 | 0.10587
6.97545 | 0.81542 | 0.09303
5.5173 | 0.82841 | 0.08318
4.36941 | 0.83484 | 0.07182
3.45686 | 0.84261 | 0.06087
2.73547 | 0.8502 | 0.05371
2.16054 | 0.85798 | 0.05054
1.70952 | 0.86136 | 0.04982
1.35352 | 0.86125 | 0.04935
1.07079 | 0.86061 | 0.04778
0.84734 | 0.86169 | 0.04442
0.67072 | 0.86533 | 0.04148
0.53067 | 0.87225 | 0.03967
0.41976 | 0.88331 | 0.04244
0.33183 | 0.89637 | 0.05217
0.26261 | 0.90545 | 0.07027
0.20791 | 0.90728 | 0.09083
0.16452 | 0.90306 | 0.10873
0.13007 | 0.89881 | 0.11958
0.10309 | 0.90164 | 0.12509
0.08153 | 0.91429 | 0.13075
0.06443 | 0.93679 | 0.14243
0.05102 | 0.96918 | 0.15714
0.04042 | 1.01225 | 0.18469
0.03192 | 1.06023 | 0.23305
0.02528 | 1.09446 | 0.29683
0.01999 | 1.11306 | 0.36018