## Sheet1
20004.453 | 0.37071 | -0.01092
15829.126 | 0.37779 | 0.0016
12516.703 | 0.38502 | 0.01335
9909.4424 | 0.39362 | 0.02041
7835.48 | 0.40151 | 0.02606
6217.2461 | 0.40916 | 0.03192
4905.291 | 0.41677 | 0.03689
3881.2737 | 0.4234 | 0.03967
3070.9827 | 0.43119 | 0.04247
2430.7778 | 0.43857 | 0.0457
1923.1537 | 0.44556 | 0.04782
1522.4358 | 0.45463 | 0.0499
1203.8446 | 0.46173 | 0.05139
952.86591 | 0.46975 | 0.05392
754.27557 | 0.47714 | 0.05551
596.71857 | 0.48508 | 0.05853
471.96338 | 0.49268 | 0.06198
373.20856 | 0.50196 | 0.06373
295.47278 | 0.51206 | 0.06862
233.87738 | 0.52052 | 0.07146
185.05922 | 0.53118 | 0.07814
146.35823 | 0.53963 | 0.0839
115.77804 | 0.55147 | 0.0883
91.6721 | 0.56556 | 0.09627
72.51701 | 0.57867 | 0.10495
57.36816 | 0.5946 | 0.11432
45.3629 | 0.61555 | 0.12278
35.93134 | 0.63538 | 0.13227
28.40909 | 0.66273 | 0.1375
22.48202 | 0.69007 | 0.14209
17.79613 | 0.71883 | 0.13786
14.06813 | 0.74614 | 0.13226
11.1448 | 0.77109 | 0.12278
8.81772 | 0.79108 | 0.10992
6.97545 | 0.80838 | 0.09733
5.5173 | 0.8204 | 0.08618
4.36941 | 0.82764 | 0.07472
3.45686 | 0.83786 | 0.0651
2.73547 | 0.84323 | 0.05718
2.16054 | 0.84821 | 0.05168
1.70952 | 0.8518 | 0.04781
1.35352 | 0.85614 | 0.04487
1.07079 | 0.85907 | 0.0439
0.84734 | 0.86215 | 0.04403
0.67072 | 0.8654 | 0.04607
0.53067 | 0.86882 | 0.04831
0.41976 | 0.87318 | 0.05242
0.33183 | 0.87769 | 0.05885
0.26261 | 0.88289 | 0.06684
0.20791 | 0.88931 | 0.07488
0.16452 | 0.8984 | 0.086
0.13007 | 0.90864 | 0.10249
0.10309 | 0.91812 | 0.12269
0.08153 | 0.92705 | 0.14357
0.06443 | 0.94053 | 0.16507
0.05102 | 0.95985 | 0.18552
0.04042 | 0.98568 | 0.21364
0.03192 | 1.01131 | 0.24416
0.02528 | 1.04495 | 0.2728
0.01999 | 1.0924 | 0.30567