## Sheet1
20004.453 | 0.38144 | -0.01377
15829.126 | 0.39004 | -0.00233
12516.703 | 0.3971 | 0.00925
9909.4424 | 0.40503 | 0.01696
7835.48 | 0.41328 | 0.02564
6217.2461 | 0.42069 | 0.03166
4905.291 | 0.42773 | 0.03492
3881.2737 | 0.43483 | 0.03853
3070.9827 | 0.4422 | 0.0413
2430.7778 | 0.44991 | 0.04388
1923.1537 | 0.45693 | 0.04699
1522.4358 | 0.4639 | 0.04847
1203.8446 | 0.47149 | 0.05199
952.86591 | 0.47934 | 0.05298
754.27557 | 0.48649 | 0.05634
596.71857 | 0.49411 | 0.05735
471.96338 | 0.50464 | 0.0619
373.20856 | 0.51111 | 0.06349
295.47278 | 0.52131 | 0.06758
233.87738 | 0.52954 | 0.07227
185.05922 | 0.53952 | 0.07773
146.35823 | 0.55011 | 0.08224
115.77804 | 0.56318 | 0.08974
91.6721 | 0.57478 | 0.09624
72.51701 | 0.58914 | 0.10471
57.36816 | 0.60485 | 0.11438
45.3629 | 0.62379 | 0.1219
35.93134 | 0.64634 | 0.13106
28.40909 | 0.67257 | 0.13531
22.48202 | 0.69978 | 0.13932
17.79613 | 0.72865 | 0.13544
14.06813 | 0.75575 | 0.12816
11.1448 | 0.77893 | 0.11769
8.81772 | 0.79819 | 0.10633
6.97545 | 0.81297 | 0.09285
5.5173 | 0.82371 | 0.08179
4.36941 | 0.834 | 0.0708
3.45686 | 0.84134 | 0.06274
2.73547 | 0.84733 | 0.05566
2.16054 | 0.85092 | 0.04996
1.70952 | 0.85519 | 0.04634
1.35352 | 0.85816 | 0.04368
1.07079 | 0.86138 | 0.04275
0.84734 | 0.8648 | 0.04267
0.67072 | 0.86856 | 0.0439
0.53067 | 0.87212 | 0.04756
0.41976 | 0.87578 | 0.05178
0.33183 | 0.88072 | 0.0572
0.26261 | 0.88659 | 0.06501
0.20791 | 0.89327 | 0.0764
0.16452 | 0.89932 | 0.08967
0.13007 | 0.90574 | 0.10342
0.10309 | 0.91519 | 0.11768
0.08153 | 0.9297 | 0.13525
0.06443 | 0.94657 | 0.15856
0.05102 | 0.96388 | 0.18294
0.04042 | 0.98757 | 0.20708
0.03192 | 1.02116 | 0.23594
0.02528 | 1.06222 | 0.27655
0.01999 | 1.09792 | 0.32654