## Sheet1
20004.453 | 0.39542 | 0.00375
15829.126 | 0.406 | 0.01789
12516.703 | 0.41572 | 0.02573
9909.4424 | 0.42844 | 0.03375
7835.48 | 0.43862 | 0.04146
6217.2461 | 0.44738 | 0.04306
4905.291 | 0.45548 | 0.04758
3881.2737 | 0.46521 | 0.04969
3070.9827 | 0.47346 | 0.0526
2430.7778 | 0.48099 | 0.05355
1923.1537 | 0.49032 | 0.05551
1522.4358 | 0.49861 | 0.05817
1203.8446 | 0.50867 | 0.0597
952.86591 | 0.51681 | 0.06172
754.27557 | 0.52519 | 0.06326
596.71857 | 0.53496 | 0.06649
471.96338 | 0.54328 | 0.06855
373.20856 | 0.55368 | 0.07163
295.47278 | 0.56436 | 0.0759
233.87738 | 0.57386 | 0.08016
185.05922 | 0.58486 | 0.08246
146.35823 | 0.59636 | 0.0895
115.77804 | 0.60759 | 0.09316
91.6721 | 0.61797 | 0.10104
72.51701 | 0.63288 | 0.10915
57.36816 | 0.64703 | 0.11772
45.3629 | 0.66276 | 0.12828
35.93134 | 0.67796 | 0.14104
28.40909 | 0.69964 | 0.15684
22.48202 | 0.72237 | 0.17307
17.79613 | 0.75022 | 0.18995
14.06813 | 0.78506 | 0.20782
11.1448 | 0.82821 | 0.2202
8.81772 | 0.87277 | 0.22822
6.97545 | 0.91593 | 0.22922
5.5173 | 0.96381 | 0.21932
4.36941 | 1.00258 | 0.20902
3.45686 | 1.04088 | 0.18871
2.73547 | 1.07201 | 0.17153
2.16054 | 1.09452 | 0.15182
1.70952 | 1.11121 | 0.13324
1.35352 | 1.12684 | 0.11747
1.07079 | 1.13757 | 0.10532
0.84734 | 1.146 | 0.09648
0.67072 | 1.15366 | 0.09001
0.53067 | 1.16093 | 0.08636
0.41976 | 1.16913 | 0.08614
0.33183 | 1.17555 | 0.09032
0.26261 | 1.18148 | 0.09572
0.20791 | 1.18953 | 0.10256
0.16452 | 1.20029 | 0.11258
0.13007 | 1.21367 | 0.12804
0.10309 | 1.2263 | 0.14784
0.08153 | 1.23982 | 0.16862
0.06443 | 1.26007 | 0.19185
0.05102 | 1.28935 | 0.21667
0.04042 | 1.3218 | 0.25246
0.03192 | 1.35314 | 0.29364
0.02528 | 1.38583 | 0.32903
0.01999 | 1.43295 | 0.36016