## Sheet1
20004.453 | 0.40047 | 0.00402
15829.126 | 0.41085 | 0.01701
12516.703 | 0.42093 | 0.02622
9909.4424 | 0.4328 | 0.03265
7835.48 | 0.44319 | 0.03847
6217.2461 | 0.45124 | 0.04323
4905.291 | 0.46043 | 0.04748
3881.2737 | 0.46885 | 0.04966
3070.9827 | 0.47867 | 0.05191
2430.7778 | 0.48619 | 0.05352
1923.1537 | 0.49504 | 0.05472
1522.4358 | 0.50365 | 0.05941
1203.8446 | 0.51238 | 0.06005
952.86591 | 0.52138 | 0.06302
754.27557 | 0.53091 | 0.06214
596.71857 | 0.53818 | 0.06659
471.96338 | 0.54988 | 0.06851
373.20856 | 0.55821 | 0.07132
295.47278 | 0.56692 | 0.07416
233.87738 | 0.57972 | 0.07864
185.05922 | 0.59012 | 0.08367
146.35823 | 0.60141 | 0.08964
115.77804 | 0.61132 | 0.09404
91.6721 | 0.62262 | 0.10044
72.51701 | 0.63741 | 0.10927
57.36816 | 0.65144 | 0.11804
45.3629 | 0.66678 | 0.12961
35.93134 | 0.68358 | 0.14251
28.40909 | 0.70556 | 0.15702
22.48202 | 0.72904 | 0.17324
17.79613 | 0.75628 | 0.18963
14.06813 | 0.79192 | 0.20698
11.1448 | 0.83372 | 0.21824
8.81772 | 0.87742 | 0.22452
6.97545 | 0.9229 | 0.22449
5.5173 | 0.96741 | 0.21344
4.36941 | 1.00594 | 0.20387
3.45686 | 1.04137 | 0.18383
2.73547 | 1.07176 | 0.16458
2.16054 | 1.09376 | 0.14702
1.70952 | 1.1104 | 0.12949
1.35352 | 1.12428 | 0.11382
1.07079 | 1.13545 | 0.1021
0.84734 | 1.14441 | 0.09399
0.67072 | 1.15068 | 0.08828
0.53067 | 1.15684 | 0.0841
0.41976 | 1.1647 | 0.0846
0.33183 | 1.17211 | 0.08788
0.26261 | 1.17864 | 0.09466
0.20791 | 1.18534 | 0.10194
0.16452 | 1.19579 | 0.11126
0.13007 | 1.20917 | 0.12604
0.10309 | 1.22261 | 0.14587
0.08153 | 1.23599 | 0.16794
0.06443 | 1.25527 | 0.19184
0.05102 | 1.28227 | 0.21481
0.04042 | 1.31678 | 0.2489
0.03192 | 1.35019 | 0.29026
0.02528 | 1.38195 | 0.32822
0.01999 | 1.42587 | 0.36009