## Sheet1
20004.453 | 0.47571 | -0.00894
15829.126 | 0.48392 | 0.00598
12516.703 | 0.49267 | 0.0149
9909.4424 | 0.5008 | 0.02553
7835.48 | 0.50893 | 0.0331
6217.2461 | 0.5183 | 0.03878
4905.291 | 0.52521 | 0.04534
3881.2737 | 0.53374 | 0.04842
3070.9827 | 0.54347 | 0.05324
2430.7778 | 0.55079 | 0.0581
1923.1537 | 0.56159 | 0.06214
1522.4358 | 0.57031 | 0.06463
1203.8446 | 0.58218 | 0.06951
952.86591 | 0.5917 | 0.07289
754.27557 | 0.60346 | 0.07726
596.71857 | 0.61344 | 0.07982
471.96338 | 0.62528 | 0.08379
373.20856 | 0.64029 | 0.08873
295.47278 | 0.65071 | 0.09227
233.87738 | 0.66574 | 0.0968
185.05922 | 0.67852 | 0.10059
146.35823 | 0.69366 | 0.10833
115.77804 | 0.70852 | 0.11249
91.6721 | 0.72229 | 0.12014
72.51701 | 0.73883 | 0.12622
57.36816 | 0.75515 | 0.13626
45.3629 | 0.77491 | 0.1481
35.93134 | 0.79454 | 0.16226
28.40909 | 0.81788 | 0.17594
22.48202 | 0.84595 | 0.19351
17.79613 | 0.87815 | 0.21095
14.06813 | 0.91691 | 0.22443
11.1448 | 0.96154 | 0.23464
8.81772 | 1.01002 | 0.23771
6.97545 | 1.0547 | 0.23671
5.5173 | 1.1041 | 0.22353
4.36941 | 1.1408 | 0.20873
3.45686 | 1.17901 | 0.1863
2.73547 | 1.20641 | 0.16604
2.16054 | 1.22781 | 0.14647
1.70952 | 1.24451 | 0.12743
1.35352 | 1.25687 | 0.11103
1.07079 | 1.26699 | 0.0981
0.84734 | 1.2747 | 0.08908
0.67072 | 1.28087 | 0.08168
0.53067 | 1.2876 | 0.07791
0.41976 | 1.29458 | 0.07802
0.33183 | 1.29964 | 0.08209
0.26261 | 1.30317 | 0.08816
0.20791 | 1.30846 | 0.09522
0.16452 | 1.31611 | 0.10419
0.13007 | 1.3262 | 0.11781
0.10309 | 1.33649 | 0.13492
0.08153 | 1.35075 | 0.15394
0.06443 | 1.37145 | 0.17768
0.05102 | 1.40185 | 0.20673
0.04042 | 1.43341 | 0.24938
0.03192 | 1.45944 | 0.29645
0.02528 | 1.48554 | 0.3363
0.01999 | 1.52222 | 0.36948