## Sheet1
20004.453 | 0.47575 | -0.00809
15829.126 | 0.48487 | 0.00536
12516.703 | 0.49235 | 0.01698
9909.4424 | 0.50081 | 0.02559
7835.48 | 0.50833 | 0.0335
6217.2461 | 0.51774 | 0.04045
4905.291 | 0.5265 | 0.04479
3881.2737 | 0.5348 | 0.04953
3070.9827 | 0.54635 | 0.05437
2430.7778 | 0.55382 | 0.05892
1923.1537 | 0.56466 | 0.06341
1522.4358 | 0.57426 | 0.0662
1203.8446 | 0.58498 | 0.06901
952.86591 | 0.59633 | 0.07362
754.27557 | 0.60912 | 0.07739
596.71857 | 0.61868 | 0.08076
471.96338 | 0.63206 | 0.08459
373.20856 | 0.64443 | 0.08869
295.47278 | 0.65689 | 0.09182
233.87738 | 0.67052 | 0.09662
185.05922 | 0.68199 | 0.10062
146.35823 | 0.69864 | 0.10614
115.77804 | 0.71252 | 0.1118
91.6721 | 0.72811 | 0.11782
72.51701 | 0.74476 | 0.1246
57.36816 | 0.76186 | 0.13763
45.3629 | 0.77966 | 0.14818
35.93134 | 0.79903 | 0.15561
28.40909 | 0.82655 | 0.17151
22.48202 | 0.85404 | 0.18402
17.79613 | 0.88383 | 0.1964
14.06813 | 0.91909 | 0.21774
11.1448 | 0.96744 | 0.21078
8.81772 | 1.01077 | 0.22886
6.97545 | 1.04194 | 0.21125
5.5173 | 1.08559 | 0.1826
4.36941 | 1.14246 | 0.16866
3.45686 | 1.17166 | 0.17327
2.73547 | 1.17245 | 0.16765
2.16054 | 1.16278 | 0.14015
1.70952 | 1.16242 | 0.09361
1.35352 | 1.18611 | 0.04581
1.07079 | 1.23203 | 0.02029
0.84734 | 1.28154 | 0.03167
0.67072 | 1.31013 | 0.07033
0.53067 | 1.29821 | 0.13407
0.41976 | 1.23647 | 0.17896
0.33183 | 1.15125 | 0.17472
0.26261 | 1.08315 | 0.11223
0.20791 | 1.07025 | 0.01377
0.16452 | 1.13034 | -0.08004
0.13007 | 1.25524 | -0.12038
0.10309 | 1.4033 | -0.06773
0.08153 | 1.51145 | 0.08202
0.06443 | 1.52542 | 0.25808
0.05102 | 1.42088 | 0.44055
0.04042 | 1.23785 | 0.51138
0.03192 | 1.07706 | 0.43443
0.02528 | 1.01604 | 0.26651
0.01999 | 1.05823 | 0.06704