## Sheet1
20004.453 | 0.45102 | -0.02135
15829.126 | 0.45839 | -0.00433
12516.703 | 0.46517 | 0.00625
9909.4424 | 0.47182 | 0.017
7835.48 | 0.47828 | 0.02747
6217.2461 | 0.48436 | 0.03181
4905.291 | 0.49254 | 0.03736
3881.2737 | 0.50251 | 0.04188
3070.9827 | 0.50881 | 0.04721
2430.7778 | 0.51739 | 0.05311
1923.1537 | 0.52586 | 0.05583
1522.4358 | 0.5362 | 0.06108
1203.8446 | 0.54465 | 0.06409
952.86591 | 0.55502 | 0.06739
754.27557 | 0.56578 | 0.07087
596.71857 | 0.57472 | 0.07376
471.96338 | 0.58743 | 0.07664
373.20856 | 0.59854 | 0.08028
295.47278 | 0.61208 | 0.08546
233.87738 | 0.6213 | 0.08909
185.05922 | 0.633 | 0.09373
146.35823 | 0.64824 | 0.10033
115.77804 | 0.66127 | 0.10475
91.6721 | 0.67662 | 0.11299
72.51701 | 0.69315 | 0.12293
57.36816 | 0.71269 | 0.13021
45.3629 | 0.73543 | 0.13904
35.93134 | 0.75849 | 0.1478
28.40909 | 0.78661 | 0.15397
22.48202 | 0.81819 | 0.15705
17.79613 | 0.8495 | 0.15653
14.06813 | 0.88062 | 0.14838
11.1448 | 0.90523 | 0.1384
8.81772 | 0.93087 | 0.12474
6.97545 | 0.94779 | 0.11143
5.5173 | 0.96113 | 0.09721
4.36941 | 0.9727 | 0.08326
3.45686 | 0.98464 | 0.0712
2.73547 | 0.99333 | 0.06643
2.16054 | 0.99797 | 0.06319
1.70952 | 0.99978 | 0.05945
1.35352 | 0.99995 | 0.0546
1.07079 | 1.00271 | 0.04861
0.84734 | 1.00856 | 0.04368
0.67072 | 1.01756 | 0.042
0.53067 | 1.0293 | 0.045
0.41976 | 1.04074 | 0.05555
0.33183 | 1.04615 | 0.07276
0.26261 | 1.04353 | 0.08972
0.20791 | 1.03775 | 0.10142
0.16452 | 1.0339 | 0.10522
0.13007 | 1.03821 | 0.10602
0.10309 | 1.05364 | 0.10797
0.08153 | 1.07883 | 0.11667
0.06443 | 1.11094 | 0.13815
0.05102 | 1.15145 | 0.17205
0.04042 | 1.18665 | 0.22612
0.03192 | 1.20597 | 0.2896
0.02528 | 1.21164 | 0.34167
0.01999 | 1.21953 | 0.37487