## Sheet1
20004.453 | 0.40665 | 0.00123
15829.126 | 0.41712 | 0.01446
12516.703 | 0.4265 | 0.02364
9909.4424 | 0.43732 | 0.03178
7835.48 | 0.44672 | 0.03856
6217.2461 | 0.45618 | 0.04171
4905.291 | 0.46545 | 0.04584
3881.2737 | 0.47414 | 0.0489
3070.9827 | 0.48346 | 0.05286
2430.7778 | 0.4922 | 0.05383
1923.1537 | 0.50072 | 0.05611
1522.4358 | 0.50935 | 0.05757
1203.8446 | 0.51738 | 0.06027
952.86591 | 0.52684 | 0.0609
754.27557 | 0.53558 | 0.0636
596.71857 | 0.54411 | 0.06733
471.96338 | 0.55492 | 0.06935
373.20856 | 0.56394 | 0.07191
295.47278 | 0.57489 | 0.07493
233.87738 | 0.58433 | 0.07952
185.05922 | 0.59558 | 0.08513
146.35823 | 0.6066 | 0.08789
115.77804 | 0.61762 | 0.09436
91.6721 | 0.63002 | 0.10024
72.51701 | 0.64404 | 0.10882
57.36816 | 0.65695 | 0.11858
45.3629 | 0.67226 | 0.12996
35.93134 | 0.69037 | 0.14082
28.40909 | 0.71002 | 0.15811
22.48202 | 0.73405 | 0.17366
17.79613 | 0.76407 | 0.19101
14.06813 | 0.79746 | 0.2068
11.1448 | 0.83638 | 0.21801
8.81772 | 0.88157 | 0.22552
6.97545 | 0.93068 | 0.22282
5.5173 | 0.97011 | 0.21743
4.36941 | 1.01403 | 0.20268
3.45686 | 1.04901 | 0.18763
2.73547 | 1.07647 | 0.16673
2.16054 | 1.10156 | 0.14668
1.70952 | 1.11865 | 0.13019
1.35352 | 1.13183 | 0.11567
1.07079 | 1.1422 | 0.10343
0.84734 | 1.1513 | 0.09425
0.67072 | 1.1595 | 0.08896
0.53067 | 1.16586 | 0.0861
0.41976 | 1.17158 | 0.08589
0.33183 | 1.17888 | 0.08775
0.26261 | 1.18752 | 0.09285
0.20791 | 1.19645 | 0.10258
0.16452 | 1.20453 | 0.11603
0.13007 | 1.21396 | 0.12921
0.10309 | 1.22797 | 0.14386
0.08153 | 1.24732 | 0.164
0.06443 | 1.26828 | 0.19018
0.05102 | 1.28916 | 0.21997
0.04042 | 1.31553 | 0.24561
0.03192 | 1.35565 | 0.27646
0.02528 | 1.40346 | 0.3175
0.01999 | 1.44901 | 0.36612