## Sheet1
20004.453 | 0.40741 | 0.00021
15829.126 | 0.41991 | 0.01428
12516.703 | 0.42907 | 0.02348
9909.4424 | 0.4392 | 0.03306
7835.48 | 0.44799 | 0.03733
6217.2461 | 0.4584 | 0.04308
4905.291 | 0.46696 | 0.0473
3881.2737 | 0.47532 | 0.04842
3070.9827 | 0.48447 | 0.04989
2430.7778 | 0.49364 | 0.0539
1923.1537 | 0.50181 | 0.05524
1522.4358 | 0.50942 | 0.05743
1203.8446 | 0.51868 | 0.06033
952.86591 | 0.52821 | 0.06171
754.27557 | 0.53697 | 0.06263
596.71857 | 0.54573 | 0.06714
471.96338 | 0.55689 | 0.06919
373.20856 | 0.56524 | 0.07189
295.47278 | 0.57567 | 0.07535
233.87738 | 0.58456 | 0.07782
185.05922 | 0.59652 | 0.08362
146.35823 | 0.60866 | 0.08846
115.77804 | 0.61985 | 0.09505
91.6721 | 0.63111 | 0.10205
72.51701 | 0.64421 | 0.1097
57.36816 | 0.65961 | 0.11793
45.3629 | 0.67343 | 0.12845
35.93134 | 0.69242 | 0.14221
28.40909 | 0.71183 | 0.15681
22.48202 | 0.73494 | 0.17275
17.79613 | 0.76438 | 0.19059
14.06813 | 0.79867 | 0.20442
11.1448 | 0.84047 | 0.21672
8.81772 | 0.88307 | 0.2233
6.97545 | 0.93164 | 0.22387
5.5173 | 0.97104 | 0.21338
4.36941 | 1.01507 | 0.20235
3.45686 | 1.04642 | 0.18456
2.73547 | 1.0772 | 0.16449
2.16054 | 1.09954 | 0.14521
1.70952 | 1.1158 | 0.12851
1.35352 | 1.12902 | 0.1139
1.07079 | 1.13967 | 0.10203
0.84734 | 1.14854 | 0.09355
0.67072 | 1.15625 | 0.08818
0.53067 | 1.16206 | 0.08537
0.41976 | 1.16851 | 0.08385
0.33183 | 1.17649 | 0.0871
0.26261 | 1.1845 | 0.09415
0.20791 | 1.19172 | 0.1039
0.16452 | 1.19984 | 0.11401
0.13007 | 1.21162 | 0.12606
0.10309 | 1.22758 | 0.14315
0.08153 | 1.24464 | 0.16644
0.06443 | 1.26299 | 0.19246
0.05102 | 1.28433 | 0.21542
0.04042 | 1.31785 | 0.24307
0.03192 | 1.3589 | 0.28055
0.02528 | 1.39787 | 0.32595
0.01999 | 1.43638 | 0.36704