## Sheet1
20004.453 | 0.40563 | 0.00083
15829.126 | 0.4163 | 0.01194
12516.703 | 0.42775 | 0.02436
9909.4424 | 0.43751 | 0.03194
7835.48 | 0.44555 | 0.03765
6217.2461 | 0.45702 | 0.04232
4905.291 | 0.46442 | 0.04593
3881.2737 | 0.47521 | 0.04889
3070.9827 | 0.48115 | 0.05175
2430.7778 | 0.49093 | 0.05332
1923.1537 | 0.50019 | 0.05698
1522.4358 | 0.50798 | 0.05658
1203.8446 | 0.51708 | 0.0593
952.86591 | 0.52676 | 0.0613
754.27557 | 0.53471 | 0.06406
596.71857 | 0.54393 | 0.06708
471.96338 | 0.55346 | 0.06991
373.20856 | 0.56254 | 0.07205
295.47278 | 0.57346 | 0.07454
233.87738 | 0.58421 | 0.0787
185.05922 | 0.59438 | 0.0832
146.35823 | 0.60469 | 0.08851
115.77804 | 0.61723 | 0.0944
91.6721 | 0.62908 | 0.10057
72.51701 | 0.64341 | 0.10981
57.36816 | 0.65634 | 0.118
45.3629 | 0.67124 | 0.12965
35.93134 | 0.68964 | 0.14383
28.40909 | 0.70949 | 0.15672
22.48202 | 0.73268 | 0.17425
17.79613 | 0.76247 | 0.1912
14.06813 | 0.79966 | 0.20612
11.1448 | 0.83734 | 0.21662
8.81772 | 0.88118 | 0.22465
6.97545 | 0.9285 | 0.22271
5.5173 | 0.9688 | 0.21421
4.36941 | 1.01197 | 0.20088
3.45686 | 1.04426 | 0.18383
2.73547 | 1.07314 | 0.16287
2.16054 | 1.09612 | 0.14418
1.70952 | 1.1126 | 0.12775
1.35352 | 1.12522 | 0.11312
1.07079 | 1.1359 | 0.10138
0.84734 | 1.1446 | 0.09177
0.67072 | 1.15243 | 0.08703
0.53067 | 1.15794 | 0.08495
0.41976 | 1.16414 | 0.08478
0.33183 | 1.17231 | 0.08656
0.26261 | 1.18104 | 0.09263
0.20791 | 1.18911 | 0.1029
0.16452 | 1.19703 | 0.11502
0.13007 | 1.20726 | 0.12717
0.10309 | 1.2225 | 0.14288
0.08153 | 1.24137 | 0.16452
0.06443 | 1.26129 | 0.19169
0.05102 | 1.28051 | 0.21786
0.04042 | 1.31074 | 0.24387
0.03192 | 1.3522 | 0.27765
0.02528 | 1.39552 | 0.32179
0.01999 | 1.43869 | 0.36835