## Sheet1
20004.453 | 0.40575 | 0.00071
15829.126 | 0.4166 | 0.01278
12516.703 | 0.4276 | 0.02309
9909.4424 | 0.43689 | 0.03224
7835.48 | 0.44598 | 0.03621
6217.2461 | 0.45663 | 0.04269
4905.291 | 0.46551 | 0.04461
3881.2737 | 0.47351 | 0.04872
3070.9827 | 0.48124 | 0.05109
2430.7778 | 0.48945 | 0.0544
1923.1537 | 0.49843 | 0.05611
1522.4358 | 0.50771 | 0.05861
1203.8446 | 0.51719 | 0.05967
952.86591 | 0.52601 | 0.06243
754.27557 | 0.53413 | 0.06378
596.71857 | 0.54428 | 0.06618
471.96338 | 0.55368 | 0.06983
373.20856 | 0.56387 | 0.07292
295.47278 | 0.57395 | 0.07467
233.87738 | 0.58355 | 0.07831
185.05922 | 0.59383 | 0.08333
146.35823 | 0.60548 | 0.08859
115.77804 | 0.61694 | 0.0957
91.6721 | 0.63084 | 0.10142
72.51701 | 0.64198 | 0.10754
57.36816 | 0.65771 | 0.11775
45.3629 | 0.67252 | 0.12905
35.93134 | 0.68889 | 0.14188
28.40909 | 0.70915 | 0.15825
22.48202 | 0.73393 | 0.17368
17.79613 | 0.76403 | 0.19118
14.06813 | 0.79871 | 0.20695
11.1448 | 0.83788 | 0.21802
8.81772 | 0.88166 | 0.22322
6.97545 | 0.92894 | 0.21937
5.5173 | 0.96864 | 0.2145
4.36941 | 1.0124 | 0.1992
3.45686 | 1.04456 | 0.18466
2.73547 | 1.07206 | 0.16366
2.16054 | 1.09582 | 0.14374
1.70952 | 1.11285 | 0.12705
1.35352 | 1.12589 | 0.11344
1.07079 | 1.13583 | 0.10097
0.84734 | 1.14411 | 0.09269
0.67072 | 1.1522 | 0.08656
0.53067 | 1.15863 | 0.08437
0.41976 | 1.16407 | 0.08501
0.33183 | 1.17078 | 0.08676
0.26261 | 1.18016 | 0.09233
0.20791 | 1.18897 | 0.10186
0.16452 | 1.19772 | 0.11486
0.13007 | 1.20632 | 0.12879
0.10309 | 1.22006 | 0.14358
0.08153 | 1.23971 | 0.16261
0.06443 | 1.26149 | 0.18901
0.05102 | 1.28142 | 0.21868
0.04042 | 1.30793 | 0.24544
0.03192 | 1.34619 | 0.27581
0.02528 | 1.39439 | 0.3142
0.01999 | 1.44128 | 0.36286