## Sheet1
20004.453 | 0.40638 | 0.0003
15829.126 | 0.41655 | 0.01291
12516.703 | 0.42758 | 0.02358
9909.4424 | 0.43716 | 0.03166
7835.48 | 0.44592 | 0.03762
6217.2461 | 0.45636 | 0.04204
4905.291 | 0.4634 | 0.04516
3881.2737 | 0.47366 | 0.04881
3070.9827 | 0.483 | 0.04964
2430.7778 | 0.48932 | 0.05529
1923.1537 | 0.49915 | 0.05598
1522.4358 | 0.50703 | 0.05765
1203.8446 | 0.51691 | 0.05928
952.86591 | 0.52488 | 0.05985
754.27557 | 0.53419 | 0.06467
596.71857 | 0.54379 | 0.06864
471.96338 | 0.55286 | 0.06848
373.20856 | 0.56319 | 0.0711
295.47278 | 0.57287 | 0.07601
233.87738 | 0.58298 | 0.07804
185.05922 | 0.59433 | 0.083
146.35823 | 0.60469 | 0.08921
115.77804 | 0.61749 | 0.0939
91.6721 | 0.62775 | 0.10198
72.51701 | 0.64275 | 0.1099
57.36816 | 0.65702 | 0.1189
45.3629 | 0.6703 | 0.12791
35.93134 | 0.6875 | 0.14067
28.40909 | 0.70931 | 0.15595
22.48202 | 0.73429 | 0.17353
17.79613 | 0.76194 | 0.19021
14.06813 | 0.79934 | 0.20649
11.1448 | 0.83966 | 0.21633
8.81772 | 0.88172 | 0.22163
6.97545 | 0.92576 | 0.22245
5.5173 | 0.97053 | 0.21094
4.36941 | 1.00616 | 0.20014
3.45686 | 1.04278 | 0.18042
2.73547 | 1.07203 | 0.16152
2.16054 | 1.09164 | 0.14268
1.70952 | 1.10834 | 0.12602
1.35352 | 1.12207 | 0.11127
1.07079 | 1.13244 | 0.09951
0.84734 | 1.14014 | 0.09201
0.67072 | 1.14693 | 0.08683
0.53067 | 1.15384 | 0.08331
0.41976 | 1.16146 | 0.08351
0.33183 | 1.1685 | 0.08791
0.26261 | 1.17464 | 0.09419
0.20791 | 1.18213 | 0.1013
0.16452 | 1.19242 | 0.1112
0.13007 | 1.20563 | 0.12598
0.10309 | 1.2187 | 0.14549
0.08153 | 1.2322 | 0.16658
0.06443 | 1.25166 | 0.18982
0.05102 | 1.28034 | 0.21351
0.04042 | 1.31549 | 0.24849
0.03192 | 1.34576 | 0.28979
0.02528 | 1.37808 | 0.3236
0.01999 | 1.42367 | 0.35344