## Sheet1
20004.453 | 0.40388 | 0.00025
15829.126 | 0.4153 | 0.01439
12516.703 | 0.42586 | 0.02304
9909.4424 | 0.43747 | 0.03292
7835.48 | 0.44757 | 0.03621
6217.2461 | 0.45429 | 0.04247
4905.291 | 0.46325 | 0.04507
3881.2737 | 0.47188 | 0.04792
3070.9827 | 0.47955 | 0.05198
2430.7778 | 0.48818 | 0.05302
1923.1537 | 0.49653 | 0.05465
1522.4358 | 0.5062 | 0.05667
1203.8446 | 0.51601 | 0.05821
952.86591 | 0.5247 | 0.0615
754.27557 | 0.53349 | 0.06353
596.71857 | 0.54381 | 0.06748
471.96338 | 0.5532 | 0.06926
373.20856 | 0.56396 | 0.07245
295.47278 | 0.57273 | 0.07537
233.87738 | 0.58247 | 0.07897
185.05922 | 0.59424 | 0.08377
146.35823 | 0.60585 | 0.08798
115.77804 | 0.61835 | 0.09316
91.6721 | 0.62778 | 0.09849
72.51701 | 0.64389 | 0.10534
57.36816 | 0.65726 | 0.11597
45.3629 | 0.67431 | 0.12635
35.93134 | 0.68889 | 0.13739
28.40909 | 0.71417 | 0.15035
22.48202 | 0.73758 | 0.16444
17.79613 | 0.76248 | 0.17882
14.06813 | 0.80422 | 0.19522
11.1448 | 0.83717 | 0.19607
8.81772 | 0.88827 | 0.20171
6.97545 | 0.91792 | 0.20217
5.5173 | 0.94697 | 0.18072
4.36941 | 0.98677 | 0.15184
3.45686 | 1.03048 | 0.13862
2.73547 | 1.05514 | 0.14
2.16054 | 1.05428 | 0.13808
1.70952 | 1.04096 | 0.12142
1.35352 | 1.03176 | 0.08624
1.07079 | 1.04124 | 0.0463
0.84734 | 1.07257 | 0.01497
0.67072 | 1.11144 | 0.00834
0.53067 | 1.15067 | 0.03603
0.41976 | 1.16143 | 0.08981
0.33183 | 1.13108 | 0.14426
0.26261 | 1.06696 | 0.17107
0.20791 | 0.9961 | 0.15131
0.16452 | 0.95172 | 0.08753
0.13007 | 0.96121 | -0.00107
0.10309 | 1.03995 | -0.07852
0.08153 | 1.181 | -0.09786
0.06443 | 1.33578 | -0.03346
0.05102 | 1.47723 | 0.16379
0.04042 | 1.4812 | 0.44683
0.03192 | 1.29631 | 0.7058
0.02528 | 0.96504 | 0.80801
0.01999 | 0.61245 | 0.64415