## Sheet1
20004.453 | 0.38832 | -0.00754
15829.126 | 0.39755 | 0.00526
12516.703 | 0.40593 | 0.01706
9909.4424 | 0.41466 | 0.0245
7835.48 | 0.42366 | 0.03146
6217.2461 | 0.43133 | 0.03499
4905.291 | 0.44034 | 0.03883
3881.2737 | 0.44743 | 0.04351
3070.9827 | 0.45598 | 0.04577
2430.7778 | 0.46255 | 0.04787
1923.1537 | 0.47105 | 0.05009
1522.4358 | 0.47922 | 0.05095
1203.8446 | 0.48707 | 0.05524
952.86591 | 0.49512 | 0.05482
754.27557 | 0.50261 | 0.05802
596.71857 | 0.51043 | 0.05997
471.96338 | 0.52156 | 0.06267
373.20856 | 0.52811 | 0.06441
295.47278 | 0.53805 | 0.06859
233.87738 | 0.54783 | 0.07305
185.05922 | 0.55951 | 0.07802
146.35823 | 0.5676 | 0.08474
115.77804 | 0.58029 | 0.08976
91.6721 | 0.59255 | 0.09701
72.51701 | 0.60714 | 0.10374
57.36816 | 0.62481 | 0.11317
45.3629 | 0.64401 | 0.11872
35.93134 | 0.66571 | 0.12785
28.40909 | 0.69124 | 0.12879
22.48202 | 0.71686 | 0.12863
17.79613 | 0.74279 | 0.12536
14.06813 | 0.76756 | 0.11617
11.1448 | 0.78609 | 0.10654
8.81772 | 0.80325 | 0.09296
6.97545 | 0.81841 | 0.08556
5.5173 | 0.82529 | 0.07526
4.36941 | 0.83061 | 0.06422
3.45686 | 0.83909 | 0.05448
2.73547 | 0.8487 | 0.04789
2.16054 | 0.85544 | 0.04737
1.70952 | 0.85853 | 0.05114
1.35352 | 0.85515 | 0.05196
1.07079 | 0.8516 | 0.04936
0.84734 | 0.85012 | 0.04158
0.67072 | 0.85572 | 0.03326
0.53067 | 0.87151 | 0.02595
0.41976 | 0.89567 | 0.03008
0.33183 | 0.92089 | 0.05153
0.26261 | 0.93358 | 0.09003
0.20791 | 0.92243 | 0.1337
0.16452 | 0.88553 | 0.16409
0.13007 | 0.8362 | 0.1631
0.10309 | 0.79852 | 0.12144
0.08153 | 0.80463 | 0.04712
0.06443 | 0.86972 | -0.02414
0.05102 | 1.03131 | -0.06919
0.04042 | 1.25427 | -0.00079
0.03192 | 1.45145 | 0.22993
0.02528 | 1.50189 | 0.60307
0.01999 | 1.28821 | 0.98962