## Sheet1
20004.453 | 0.38678 | -0.007
15829.126 | 0.39746 | 0.00538
12516.703 | 0.4061 | 0.01713
9909.4424 | 0.41438 | 0.02402
7835.48 | 0.42249 | 0.03011
6217.2461 | 0.43096 | 0.03489
4905.291 | 0.43946 | 0.03918
3881.2737 | 0.44785 | 0.04262
3070.9827 | 0.45478 | 0.045
2430.7778 | 0.46234 | 0.0466
1923.1537 | 0.47055 | 0.05045
1522.4358 | 0.47777 | 0.05226
1203.8446 | 0.48677 | 0.05434
952.86591 | 0.49325 | 0.05449
754.27557 | 0.50345 | 0.05793
596.71857 | 0.51024 | 0.06168
471.96338 | 0.51967 | 0.06284
373.20856 | 0.52803 | 0.06569
295.47278 | 0.53734 | 0.07081
233.87738 | 0.54795 | 0.07331
185.05922 | 0.55729 | 0.07815
146.35823 | 0.56869 | 0.08218
115.77804 | 0.57924 | 0.08912
91.6721 | 0.59276 | 0.09462
72.51701 | 0.60717 | 0.10429
57.36816 | 0.62447 | 0.11213
45.3629 | 0.64442 | 0.11982
35.93134 | 0.66628 | 0.12683
28.40909 | 0.69325 | 0.129
22.48202 | 0.71714 | 0.12693
17.79613 | 0.74118 | 0.12331
14.06813 | 0.76732 | 0.11681
11.1448 | 0.78512 | 0.10571
8.81772 | 0.80373 | 0.09561
6.97545 | 0.81411 | 0.08401
5.5173 | 0.82213 | 0.07271
4.36941 | 0.83324 | 0.06027
3.45686 | 0.84316 | 0.05498
2.73547 | 0.84888 | 0.05499
2.16054 | 0.8483 | 0.05364
1.70952 | 0.84681 | 0.04896
1.35352 | 0.84848 | 0.0421
1.07079 | 0.85299 | 0.03362
0.84734 | 0.86485 | 0.02892
0.67072 | 0.88013 | 0.03147
0.53067 | 0.89621 | 0.04577
0.41976 | 0.90256 | 0.07075
0.33183 | 0.8936 | 0.09719
0.26261 | 0.87048 | 0.11294
0.20791 | 0.84271 | 0.10702
0.16452 | 0.82767 | 0.07709
0.13007 | 0.84342 | 0.03289
0.10309 | 0.90401 | -0.00478
0.08153 | 1.00958 | -0.00242
0.06443 | 1.1255 | 0.05954
0.05102 | 1.2269 | 0.22589
0.04042 | 1.21408 | 0.45606
0.03192 | 1.04606 | 0.66077
0.02528 | 0.74948 | 0.72115
0.01999 | 0.42397 | 0.53269