## Sheet1
20004.453 | 0.38446 | -0.01566
15829.126 | 0.39156 | -0.00134
12516.703 | 0.39931 | 0.01058
9909.4424 | 0.40825 | 0.01772
7835.48 | 0.41636 | 0.02424
6217.2461 | 0.42274 | 0.03068
4905.291 | 0.4315 | 0.03421
3881.2737 | 0.43811 | 0.03854
3070.9827 | 0.44522 | 0.04143
2430.7778 | 0.45347 | 0.04375
1923.1537 | 0.45985 | 0.04623
1522.4358 | 0.46719 | 0.04904
1203.8446 | 0.47579 | 0.05133
952.86591 | 0.48348 | 0.05313
754.27557 | 0.49033 | 0.05684
596.71857 | 0.49716 | 0.05839
471.96338 | 0.5063 | 0.06186
373.20856 | 0.51467 | 0.06542
295.47278 | 0.52484 | 0.06786
233.87738 | 0.53325 | 0.07253
185.05922 | 0.5446 | 0.07752
146.35823 | 0.55398 | 0.08205
115.77804 | 0.56432 | 0.08841
91.6721 | 0.579 | 0.0972
72.51701 | 0.59305 | 0.10384
57.36816 | 0.60968 | 0.1132
45.3629 | 0.6287 | 0.12331
35.93134 | 0.65091 | 0.12968
28.40909 | 0.67724 | 0.13618
22.48202 | 0.70354 | 0.13703
17.79613 | 0.73218 | 0.13365
14.06813 | 0.75814 | 0.12628
11.1448 | 0.77991 | 0.11783
8.81772 | 0.79702 | 0.10362
6.97545 | 0.81423 | 0.09297
5.5173 | 0.82657 | 0.08071
4.36941 | 0.83479 | 0.07247
3.45686 | 0.83932 | 0.0636
2.73547 | 0.84309 | 0.05588
2.16054 | 0.84799 | 0.04739
1.70952 | 0.85584 | 0.04221
1.35352 | 0.86326 | 0.04104
1.07079 | 0.86847 | 0.04427
0.84734 | 0.86972 | 0.04964
0.67072 | 0.86853 | 0.05447
0.53067 | 0.86524 | 0.05564
0.41976 | 0.86476 | 0.05377
0.33183 | 0.87 | 0.05232
0.26261 | 0.88094 | 0.05311
0.20791 | 0.89719 | 0.06034
0.16452 | 0.91572 | 0.0768
0.13007 | 0.93111 | 0.10393
0.10309 | 0.938 | 0.13588
0.08153 | 0.93621 | 0.16484
0.06443 | 0.93616 | 0.18774
0.05102 | 0.94184 | 0.19873
0.04042 | 0.96103 | 0.20875
0.03192 | 0.99088 | 0.22148
0.02528 | 1.03851 | 0.23963
0.01999 | 1.10384 | 0.272