## Sheet1
20004.453 | 0.38417 | -0.01438
15829.126 | 0.39124 | -0.00135
12516.703 | 0.40096 | 0.01042
9909.4424 | 0.40881 | 0.01835
7835.48 | 0.41677 | 0.02279
6217.2461 | 0.42394 | 0.02994
4905.291 | 0.43035 | 0.03533
3881.2737 | 0.43762 | 0.03805
3070.9827 | 0.44532 | 0.04006
2430.7778 | 0.45226 | 0.04431
1923.1537 | 0.46102 | 0.04761
1522.4358 | 0.46873 | 0.04866
1203.8446 | 0.47441 | 0.05263
952.86591 | 0.48335 | 0.05327
754.27557 | 0.49178 | 0.0562
596.71857 | 0.49815 | 0.05854
471.96338 | 0.50668 | 0.06095
373.20856 | 0.51509 | 0.06397
295.47278 | 0.52487 | 0.06809
233.87738 | 0.53373 | 0.07283
185.05922 | 0.54336 | 0.07649
146.35823 | 0.55406 | 0.08246
115.77804 | 0.56435 | 0.08848
91.6721 | 0.57847 | 0.09618
72.51701 | 0.59277 | 0.10559
57.36816 | 0.60823 | 0.11358
45.3629 | 0.62751 | 0.12121
35.93134 | 0.6503 | 0.13053
28.40909 | 0.6759 | 0.13567
22.48202 | 0.7026 | 0.13719
17.79613 | 0.73173 | 0.13445
14.06813 | 0.75576 | 0.12705
11.1448 | 0.77912 | 0.11718
8.81772 | 0.79709 | 0.10293
6.97545 | 0.81229 | 0.09114
5.5173 | 0.82465 | 0.08004
4.36941 | 0.83302 | 0.07179
3.45686 | 0.83816 | 0.06176
2.73547 | 0.84431 | 0.05366
2.16054 | 0.85057 | 0.04666
1.70952 | 0.8581 | 0.04391
1.35352 | 0.86231 | 0.04544
1.07079 | 0.8638 | 0.0485
0.84734 | 0.86241 | 0.04974
0.67072 | 0.86122 | 0.05001
0.53067 | 0.86195 | 0.04737
0.41976 | 0.86739 | 0.04472
0.33183 | 0.8785 | 0.04607
0.26261 | 0.89321 | 0.05393
0.20791 | 0.90863 | 0.07048
0.16452 | 0.91829 | 0.09539
0.13007 | 0.91913 | 0.12214
0.10309 | 0.91488 | 0.14277
0.08153 | 0.9132 | 0.15529
0.06443 | 0.92157 | 0.16592
0.05102 | 0.94121 | 0.17469
0.04042 | 0.97232 | 0.18734
0.03192 | 1.01737 | 0.20707
0.02528 | 1.07454 | 0.24556
0.01999 | 1.13221 | 0.30517