## Sheet1
20004.453 | 0.38489 | -0.01421
15829.126 | 0.39417 | -0.00028
12516.703 | 0.40136 | 0.00939
9909.4424 | 0.40867 | 0.01739
7835.48 | 0.41672 | 0.0252
6217.2461 | 0.4254 | 0.03073
4905.291 | 0.43212 | 0.03424
3881.2737 | 0.43935 | 0.03807
3070.9827 | 0.44651 | 0.04154
2430.7778 | 0.45325 | 0.04522
1923.1537 | 0.46141 | 0.04619
1522.4358 | 0.46979 | 0.0486
1203.8446 | 0.47527 | 0.051
952.86591 | 0.48414 | 0.05377
754.27557 | 0.49209 | 0.0563
596.71857 | 0.50077 | 0.05803
471.96338 | 0.50905 | 0.06231
373.20856 | 0.51664 | 0.06406
295.47278 | 0.52518 | 0.06846
233.87738 | 0.53451 | 0.07302
185.05922 | 0.54486 | 0.07689
146.35823 | 0.55544 | 0.08305
115.77804 | 0.5656 | 0.08949
91.6721 | 0.58002 | 0.09797
72.51701 | 0.59373 | 0.10418
57.36816 | 0.61102 | 0.11347
45.3629 | 0.6296 | 0.12267
35.93134 | 0.65261 | 0.12916
28.40909 | 0.67777 | 0.13529
22.48202 | 0.70562 | 0.13635
17.79613 | 0.7317 | 0.13384
14.06813 | 0.76008 | 0.12571
11.1448 | 0.7789 | 0.11646
8.81772 | 0.7982 | 0.10284
6.97545 | 0.81556 | 0.09335
5.5173 | 0.82418 | 0.08069
4.36941 | 0.83219 | 0.06914
3.45686 | 0.83909 | 0.05806
2.73547 | 0.84706 | 0.05153
2.16054 | 0.85413 | 0.0487
1.70952 | 0.85822 | 0.04804
1.35352 | 0.85845 | 0.04861
1.07079 | 0.85783 | 0.04721
0.84734 | 0.85818 | 0.04373
0.67072 | 0.86123 | 0.04146
0.53067 | 0.86776 | 0.03923
0.41976 | 0.87868 | 0.04155
0.33183 | 0.89162 | 0.05069
0.26261 | 0.90131 | 0.06824
0.20791 | 0.90489 | 0.08929
0.16452 | 0.90116 | 0.10793
0.13007 | 0.89664 | 0.11946
0.10309 | 0.89802 | 0.12612
0.08153 | 0.90956 | 0.13182
0.06443 | 0.93069 | 0.14271
0.05102 | 0.96191 | 0.15662
0.04042 | 1.00463 | 0.1814
0.03192 | 1.05187 | 0.22699
0.02528 | 1.08963 | 0.28948
0.01999 | 1.11206 | 0.35419