## Sheet1
20004.453 | 0.38346 | -0.01484
15829.126 | 0.3916 | -0.00018
12516.703 | 0.39883 | 0.00837
9909.4424 | 0.40647 | 0.01792
7835.48 | 0.41472 | 0.02465
6217.2461 | 0.42075 | 0.02978
4905.291 | 0.42824 | 0.03456
3881.2737 | 0.43723 | 0.03897
3070.9827 | 0.44378 | 0.04212
2430.7778 | 0.45047 | 0.04535
1923.1537 | 0.45837 | 0.04717
1522.4358 | 0.46543 | 0.04888
1203.8446 | 0.4726 | 0.05157
952.86591 | 0.48137 | 0.05289
754.27557 | 0.48922 | 0.05612
596.71857 | 0.49643 | 0.05874
471.96338 | 0.50789 | 0.06226
373.20856 | 0.51524 | 0.06438
295.47278 | 0.52305 | 0.06661
233.87738 | 0.53413 | 0.07347
185.05922 | 0.54308 | 0.07767
146.35823 | 0.55248 | 0.08301
115.77804 | 0.56232 | 0.0896
91.6721 | 0.57629 | 0.0965
72.51701 | 0.59068 | 0.10429
57.36816 | 0.60784 | 0.11334
45.3629 | 0.62701 | 0.12395
35.93134 | 0.64978 | 0.13014
28.40909 | 0.67536 | 0.13533
22.48202 | 0.70225 | 0.13597
17.79613 | 0.72885 | 0.13207
14.06813 | 0.75584 | 0.12534
11.1448 | 0.77544 | 0.1125
8.81772 | 0.79624 | 0.10175
6.97545 | 0.80998 | 0.09212
5.5173 | 0.8188 | 0.0774
4.36941 | 0.82915 | 0.06692
3.45686 | 0.83679 | 0.05832
2.73547 | 0.84379 | 0.05423
2.16054 | 0.84677 | 0.05202
1.70952 | 0.84749 | 0.04793
1.35352 | 0.84824 | 0.04444
1.07079 | 0.85148 | 0.03934
0.84734 | 0.85723 | 0.0361
0.67072 | 0.86543 | 0.03644
0.53067 | 0.87512 | 0.04218
0.41976 | 0.88281 | 0.05399
0.33183 | 0.88464 | 0.06955
0.26261 | 0.88055 | 0.08259
0.20791 | 0.87596 | 0.08995
0.16452 | 0.8763 | 0.09245
0.13007 | 0.88488 | 0.09478
0.10309 | 0.90198 | 0.10077
0.08153 | 0.9272 | 0.11336
0.06443 | 0.95752 | 0.13735
0.05102 | 0.99244 | 0.17438
0.04042 | 1.01869 | 0.22562
0.03192 | 1.02888 | 0.27799
0.02528 | 1.03254 | 0.31595
0.01999 | 1.04642 | 0.34038