## Sheet1
20004.453 | 0.37985 | -0.01434
15829.126 | 0.39105 | -0.00179
12516.703 | 0.39838 | 0.01035
9909.4424 | 0.40462 | 0.01783
7835.48 | 0.41359 | 0.02501
6217.2461 | 0.42096 | 0.02876
4905.291 | 0.42827 | 0.03424
3881.2737 | 0.43608 | 0.03906
3070.9827 | 0.44109 | 0.04111
2430.7778 | 0.44822 | 0.04394
1923.1537 | 0.45721 | 0.04665
1522.4358 | 0.46524 | 0.04899
1203.8446 | 0.47281 | 0.05254
952.86591 | 0.47942 | 0.05311
754.27557 | 0.48757 | 0.0555
596.71857 | 0.49544 | 0.05943
471.96338 | 0.50471 | 0.06103
373.20856 | 0.51233 | 0.06446
295.47278 | 0.52177 | 0.06919
233.87738 | 0.53079 | 0.07286
185.05922 | 0.53984 | 0.07769
146.35823 | 0.54984 | 0.08196
115.77804 | 0.56253 | 0.08928
91.6721 | 0.57279 | 0.09679
72.51701 | 0.58956 | 0.10443
57.36816 | 0.60631 | 0.11489
45.3629 | 0.62599 | 0.12123
35.93134 | 0.64766 | 0.1309
28.40909 | 0.67405 | 0.13694
22.48202 | 0.70247 | 0.13792
17.79613 | 0.72799 | 0.13456
14.06813 | 0.75415 | 0.12807
11.1448 | 0.77845 | 0.11711
8.81772 | 0.79781 | 0.10561
6.97545 | 0.81207 | 0.09308
5.5173 | 0.82472 | 0.08066
4.36941 | 0.8334 | 0.07003
3.45686 | 0.84031 | 0.06212
2.73547 | 0.84614 | 0.0542
2.16054 | 0.85067 | 0.04965
1.70952 | 0.85392 | 0.04547
1.35352 | 0.85778 | 0.0436
1.07079 | 0.86086 | 0.04282
0.84734 | 0.86394 | 0.04287
0.67072 | 0.86714 | 0.04446
0.53067 | 0.871 | 0.04712
0.41976 | 0.87526 | 0.05196
0.33183 | 0.87994 | 0.05818
0.26261 | 0.88443 | 0.06527
0.20791 | 0.89111 | 0.07349
0.16452 | 0.90064 | 0.08575
0.13007 | 0.9098 | 0.10255
0.10309 | 0.91804 | 0.12123
0.08153 | 0.92747 | 0.14023
0.06443 | 0.9414 | 0.16097
0.05102 | 0.96223 | 0.18283
0.04042 | 0.9862 | 0.21095
0.03192 | 1.01215 | 0.23999
0.02528 | 1.04698 | 0.2682
0.01999 | 1.09448 | 0.30342