## Sheet1
20004.453 | 0.38226 | -0.01488
15829.126 | 0.39042 | -0.00044
12516.703 | 0.39808 | 0.00974
9909.4424 | 0.40523 | 0.01845
7835.48 | 0.41149 | 0.02482
6217.2461 | 0.42042 | 0.03122
4905.291 | 0.4277 | 0.0339
3881.2737 | 0.43398 | 0.03666
3070.9827 | 0.44193 | 0.04048
2430.7778 | 0.45028 | 0.04454
1923.1537 | 0.45653 | 0.04634
1522.4358 | 0.46586 | 0.04805
1203.8446 | 0.47225 | 0.05216
952.86591 | 0.4794 | 0.05419
754.27557 | 0.48832 | 0.05668
596.71857 | 0.49494 | 0.05885
471.96338 | 0.50501 | 0.06054
373.20856 | 0.51289 | 0.06486
295.47278 | 0.52107 | 0.06863
233.87738 | 0.52991 | 0.07264
185.05922 | 0.53982 | 0.07565
146.35823 | 0.55255 | 0.08353
115.77804 | 0.56204 | 0.0892
91.6721 | 0.57719 | 0.09594
72.51701 | 0.59093 | 0.10485
57.36816 | 0.6049 | 0.11317
45.3629 | 0.62423 | 0.12333
35.93134 | 0.64717 | 0.13099
28.40909 | 0.67377 | 0.13526
22.48202 | 0.69923 | 0.13771
17.79613 | 0.72823 | 0.13509
14.06813 | 0.75499 | 0.12696
11.1448 | 0.77895 | 0.11877
8.81772 | 0.79781 | 0.1045
6.97545 | 0.81075 | 0.09238
5.5173 | 0.82364 | 0.08067
4.36941 | 0.83166 | 0.07059
3.45686 | 0.83826 | 0.0616
2.73547 | 0.84428 | 0.05427
2.16054 | 0.84852 | 0.04952
1.70952 | 0.85196 | 0.04476
1.35352 | 0.8566 | 0.0425
1.07079 | 0.85914 | 0.04219
0.84734 | 0.86236 | 0.04329
0.67072 | 0.86484 | 0.04512
0.53067 | 0.86788 | 0.04726
0.41976 | 0.87342 | 0.05154
0.33183 | 0.87816 | 0.05781
0.26261 | 0.88261 | 0.06524
0.20791 | 0.8889 | 0.07411
0.16452 | 0.89787 | 0.08512
0.13007 | 0.90793 | 0.10142
0.10309 | 0.91768 | 0.12099
0.08153 | 0.9266 | 0.14141
0.06443 | 0.93979 | 0.16202
0.05102 | 0.95953 | 0.18261
0.04042 | 0.98295 | 0.21044
0.03192 | 1.00959 | 0.24002
0.02528 | 1.04233 | 0.26921
0.01999 | 1.08856 | 0.30106