## Sheet1
20004.453 | 0.38237 | -0.01414
15829.126 | 0.39161 | -0.00063
12516.703 | 0.40005 | 0.00844
9909.4424 | 0.40625 | 0.01858
7835.48 | 0.41469 | 0.02404
6217.2461 | 0.42196 | 0.02985
4905.291 | 0.42878 | 0.03462
3881.2737 | 0.43667 | 0.0387
3070.9827 | 0.44273 | 0.04226
2430.7778 | 0.45025 | 0.04422
1923.1537 | 0.45802 | 0.04648
1522.4358 | 0.46374 | 0.04927
1203.8446 | 0.4726 | 0.05092
952.86591 | 0.48005 | 0.05248
754.27557 | 0.48834 | 0.05356
596.71857 | 0.49557 | 0.05853
471.96338 | 0.50367 | 0.06098
373.20856 | 0.51265 | 0.06428
295.47278 | 0.52239 | 0.06963
233.87738 | 0.5318 | 0.07323
185.05922 | 0.5424 | 0.07772
146.35823 | 0.55319 | 0.08226
115.77804 | 0.56313 | 0.08947
91.6721 | 0.57662 | 0.09723
72.51701 | 0.59111 | 0.10607
57.36816 | 0.60742 | 0.11482
45.3629 | 0.62696 | 0.12186
35.93134 | 0.64877 | 0.13021
28.40909 | 0.67435 | 0.13573
22.48202 | 0.70274 | 0.13657
17.79613 | 0.72976 | 0.13341
14.06813 | 0.7568 | 0.12775
11.1448 | 0.77992 | 0.11734
8.81772 | 0.79654 | 0.10456
6.97545 | 0.81316 | 0.09175
5.5173 | 0.82376 | 0.0804
4.36941 | 0.83259 | 0.06996
3.45686 | 0.83988 | 0.06213
2.73547 | 0.84477 | 0.05403
2.16054 | 0.84982 | 0.04817
1.70952 | 0.85388 | 0.04533
1.35352 | 0.85671 | 0.04334
1.07079 | 0.86068 | 0.04188
0.84734 | 0.86451 | 0.0426
0.67072 | 0.86747 | 0.04449
0.53067 | 0.86991 | 0.0479
0.41976 | 0.87292 | 0.05244
0.33183 | 0.87747 | 0.0576
0.26261 | 0.8836 | 0.06511
0.20791 | 0.89009 | 0.07478
0.16452 | 0.89687 | 0.08632
0.13007 | 0.90524 | 0.09858
0.10309 | 0.91864 | 0.11414
0.08153 | 0.93474 | 0.13591
0.06443 | 0.95109 | 0.16274
0.05102 | 0.96353 | 0.19038
0.04042 | 0.98126 | 0.21633
0.03192 | 1.00841 | 0.24291
0.02528 | 1.04046 | 0.27458
0.01999 | 1.07777 | 0.30838