## Sheet1
20004.453 | 0.38185 | -0.01515
15829.126 | 0.39122 | -0.00019
12516.703 | 0.39948 | 0.01023
9909.4424 | 0.40548 | 0.01888
7835.48 | 0.41324 | 0.02438
6217.2461 | 0.42034 | 0.02977
4905.291 | 0.42883 | 0.0338
3881.2737 | 0.43586 | 0.03778
3070.9827 | 0.44276 | 0.04067
2430.7778 | 0.44933 | 0.04282
1923.1537 | 0.45739 | 0.0459
1522.4358 | 0.46539 | 0.04945
1203.8446 | 0.47274 | 0.05033
952.86591 | 0.4796 | 0.05431
754.27557 | 0.48799 | 0.05579
596.71857 | 0.49615 | 0.05845
471.96338 | 0.50395 | 0.06087
373.20856 | 0.51164 | 0.06441
295.47278 | 0.52194 | 0.06835
233.87738 | 0.53027 | 0.07198
185.05922 | 0.54122 | 0.07708
146.35823 | 0.55083 | 0.08188
115.77804 | 0.56354 | 0.08935
91.6721 | 0.57604 | 0.09659
72.51701 | 0.58886 | 0.10505
57.36816 | 0.60672 | 0.11327
45.3629 | 0.62715 | 0.1224
35.93134 | 0.64867 | 0.12965
28.40909 | 0.67552 | 0.13595
22.48202 | 0.70187 | 0.137
17.79613 | 0.72969 | 0.13457
14.06813 | 0.7559 | 0.12824
11.1448 | 0.77876 | 0.11703
8.81772 | 0.79671 | 0.10467
6.97545 | 0.81177 | 0.09204
5.5173 | 0.82439 | 0.08038
4.36941 | 0.83307 | 0.06987
3.45686 | 0.83853 | 0.06198
2.73547 | 0.84468 | 0.05408
2.16054 | 0.84869 | 0.04884
1.70952 | 0.85257 | 0.0455
1.35352 | 0.85616 | 0.04302
1.07079 | 0.85996 | 0.04257
0.84734 | 0.86193 | 0.04276
0.67072 | 0.86508 | 0.04421
0.53067 | 0.8695 | 0.04692
0.41976 | 0.87366 | 0.05181
0.33183 | 0.87791 | 0.05724
0.26261 | 0.88329 | 0.0648
0.20791 | 0.89071 | 0.07415
0.16452 | 0.89917 | 0.0872
0.13007 | 0.90658 | 0.10386
0.10309 | 0.91389 | 0.12006
0.08153 | 0.925 | 0.13714
0.06443 | 0.94034 | 0.15827
0.05102 | 0.96167 | 0.18217
0.04042 | 0.98367 | 0.20957
0.03192 | 1.01155 | 0.23578
0.02528 | 1.04948 | 0.26725
0.01999 | 1.09774 | 0.30901