## Sheet1
20004.453 | 0.38041 | -0.01459
15829.126 | 0.39046 | -0.0009
12516.703 | 0.39775 | 0.00976
9909.4424 | 0.40472 | 0.01785
7835.48 | 0.41117 | 0.02481
6217.2461 | 0.42089 | 0.03074
4905.291 | 0.42718 | 0.03414
3881.2737 | 0.43334 | 0.03846
3070.9827 | 0.44249 | 0.04029
2430.7778 | 0.44985 | 0.04559
1923.1537 | 0.45701 | 0.04648
1522.4358 | 0.4637 | 0.0477
1203.8446 | 0.47088 | 0.0531
952.86591 | 0.48054 | 0.05266
754.27557 | 0.48667 | 0.05532
596.71857 | 0.49512 | 0.05854
471.96338 | 0.50282 | 0.0604
373.20856 | 0.51252 | 0.06529
295.47278 | 0.52098 | 0.06727
233.87738 | 0.52906 | 0.07216
185.05922 | 0.54105 | 0.07818
146.35823 | 0.55132 | 0.08252
115.77804 | 0.56206 | 0.09007
91.6721 | 0.57643 | 0.09618
72.51701 | 0.58966 | 0.10482
57.36816 | 0.60646 | 0.11361
45.3629 | 0.62704 | 0.12263
35.93134 | 0.64784 | 0.13078
28.40909 | 0.67396 | 0.13505
22.48202 | 0.70165 | 0.13696
17.79613 | 0.72785 | 0.13403
14.06813 | 0.75394 | 0.12553
11.1448 | 0.77729 | 0.115
8.81772 | 0.79577 | 0.10349
6.97545 | 0.81205 | 0.09144
5.5173 | 0.8218 | 0.07989
4.36941 | 0.83053 | 0.07055
3.45686 | 0.83759 | 0.06148
2.73547 | 0.84308 | 0.05354
2.16054 | 0.84815 | 0.04878
1.70952 | 0.85077 | 0.04575
1.35352 | 0.85421 | 0.04253
1.07079 | 0.85789 | 0.04188
0.84734 | 0.86085 | 0.04206
0.67072 | 0.86476 | 0.0442
0.53067 | 0.86803 | 0.04713
0.41976 | 0.87272 | 0.05082
0.33183 | 0.8778 | 0.0578
0.26261 | 0.88233 | 0.06685
0.20791 | 0.88723 | 0.07722
0.16452 | 0.89333 | 0.0874
0.13007 | 0.90175 | 0.09997
0.10309 | 0.91336 | 0.11561
0.08153 | 0.92653 | 0.13539
0.06443 | 0.94234 | 0.15766
0.05102 | 0.96118 | 0.17774
0.04042 | 0.9917 | 0.20596
0.03192 | 1.02331 | 0.24519
0.02528 | 1.05067 | 0.28891
0.01999 | 1.07744 | 0.3277