## Sheet1
20004.453 | 0.38 | -0.01613
15829.126 | 0.39018 | -0.00153
12516.703 | 0.39775 | 0.00891
9909.4424 | 0.40393 | 0.01777
7835.48 | 0.41247 | 0.02437
6217.2461 | 0.41906 | 0.02968
4905.291 | 0.42651 | 0.03481
3881.2737 | 0.43385 | 0.03663
3070.9827 | 0.44134 | 0.04071
2430.7778 | 0.44801 | 0.04316
1923.1537 | 0.45613 | 0.04609
1522.4358 | 0.46334 | 0.04918
1203.8446 | 0.47229 | 0.0513
952.86591 | 0.47865 | 0.05388
754.27557 | 0.48614 | 0.05496
596.71857 | 0.49608 | 0.0596
471.96338 | 0.5034 | 0.06124
373.20856 | 0.51063 | 0.06357
295.47278 | 0.52052 | 0.06864
233.87738 | 0.52968 | 0.07439
185.05922 | 0.54017 | 0.07804
146.35823 | 0.55133 | 0.08263
115.77804 | 0.56313 | 0.08804
91.6721 | 0.57431 | 0.09585
72.51701 | 0.58922 | 0.10608
57.36816 | 0.60601 | 0.11495
45.3629 | 0.62527 | 0.12245
35.93134 | 0.6469 | 0.13043
28.40909 | 0.67453 | 0.13397
22.48202 | 0.70059 | 0.13631
17.79613 | 0.72754 | 0.13344
14.06813 | 0.75309 | 0.12666
11.1448 | 0.77514 | 0.11546
8.81772 | 0.79458 | 0.10252
6.97545 | 0.80902 | 0.09032
5.5173 | 0.82063 | 0.07889
4.36941 | 0.82875 | 0.0695
3.45686 | 0.83538 | 0.05981
2.73547 | 0.84093 | 0.0533
2.16054 | 0.84468 | 0.04867
1.70952 | 0.84854 | 0.04524
1.35352 | 0.85266 | 0.04245
1.07079 | 0.85508 | 0.04209
0.84734 | 0.85858 | 0.04184
0.67072 | 0.86112 | 0.04474
0.53067 | 0.86545 | 0.04712
0.41976 | 0.86972 | 0.05159
0.33183 | 0.87371 | 0.05738
0.26261 | 0.87841 | 0.06452
0.20791 | 0.88588 | 0.07342
0.16452 | 0.8944 | 0.08613
0.13007 | 0.90287 | 0.10325
0.10309 | 0.91048 | 0.12056
0.08153 | 0.92101 | 0.13733
0.06443 | 0.93538 | 0.15843
0.05102 | 0.95681 | 0.18082
0.04042 | 0.97909 | 0.20889
0.03192 | 1.00556 | 0.23535
0.02528 | 1.04304 | 0.2649
0.01999 | 1.09028 | 0.30464