## Sheet1
20004.453 | 0.37839 | -0.01509
15829.126 | 0.38854 | -0.00149
12516.703 | 0.39712 | 0.00962
9909.4424 | 0.4024 | 0.01661
7835.48 | 0.41066 | 0.02539
6217.2461 | 0.41944 | 0.02963
4905.291 | 0.42494 | 0.03341
3881.2737 | 0.43309 | 0.03761
3070.9827 | 0.44075 | 0.04156
2430.7778 | 0.44617 | 0.0434
1923.1537 | 0.45352 | 0.04729
1522.4358 | 0.46354 | 0.05002
1203.8446 | 0.46938 | 0.05045
952.86591 | 0.47716 | 0.05274
754.27557 | 0.48617 | 0.05618
596.71857 | 0.49488 | 0.05999
471.96338 | 0.50144 | 0.06143
373.20856 | 0.51099 | 0.06489
295.47278 | 0.51918 | 0.0682
233.87738 | 0.52838 | 0.07179
185.05922 | 0.53899 | 0.07858
146.35823 | 0.54943 | 0.08298
115.77804 | 0.56128 | 0.08973
91.6721 | 0.57357 | 0.0969
72.51701 | 0.58869 | 0.10519
57.36816 | 0.60516 | 0.11355
45.3629 | 0.62502 | 0.12118
35.93134 | 0.64754 | 0.13025
28.40909 | 0.67366 | 0.13555
22.48202 | 0.70155 | 0.13469
17.79613 | 0.72783 | 0.13357
14.06813 | 0.75228 | 0.12511
11.1448 | 0.77443 | 0.11504
8.81772 | 0.79326 | 0.10242
6.97545 | 0.80696 | 0.09121
5.5173 | 0.81797 | 0.0789
4.36941 | 0.82719 | 0.06892
3.45686 | 0.83377 | 0.06098
2.73547 | 0.83922 | 0.05222
2.16054 | 0.84383 | 0.04865
1.70952 | 0.84757 | 0.04487
1.35352 | 0.8503 | 0.04229
1.07079 | 0.85433 | 0.04138
0.84734 | 0.85692 | 0.04184
0.67072 | 0.86012 | 0.04475
0.53067 | 0.8637 | 0.04707
0.41976 | 0.86772 | 0.05073
0.33183 | 0.8725 | 0.05724
0.26261 | 0.87726 | 0.06551
0.20791 | 0.88304 | 0.07396
0.16452 | 0.89189 | 0.08455
0.13007 | 0.9024 | 0.09906
0.10309 | 0.91346 | 0.11878
0.08153 | 0.92295 | 0.14077
0.06443 | 0.93525 | 0.16349
0.05102 | 0.95289 | 0.18295
0.04042 | 0.97742 | 0.20893
0.03192 | 1.0042 | 0.23937
0.02528 | 1.03492 | 0.27056
0.01999 | 1.07595 | 0.30051