## Sheet1
20004.453 | 0.40725 | 0.00071
15829.126 | 0.41596 | 0.01603
12516.703 | 0.42817 | 0.02444
9909.4424 | 0.43687 | 0.03162
7835.48 | 0.44719 | 0.03686
6217.2461 | 0.45654 | 0.0421
4905.291 | 0.46386 | 0.04697
3881.2737 | 0.47363 | 0.04845
3070.9827 | 0.48116 | 0.05109
2430.7778 | 0.49058 | 0.05261
1923.1537 | 0.49897 | 0.05621
1522.4358 | 0.50764 | 0.05618
1203.8446 | 0.51636 | 0.05818
952.86591 | 0.52526 | 0.06082
754.27557 | 0.53345 | 0.06288
596.71857 | 0.54157 | 0.06714
471.96338 | 0.5533 | 0.06691
373.20856 | 0.56326 | 0.07212
295.47278 | 0.57293 | 0.07484
233.87738 | 0.58297 | 0.07912
185.05922 | 0.59434 | 0.08372
146.35823 | 0.60543 | 0.08648
115.77804 | 0.61782 | 0.09409
91.6721 | 0.62932 | 0.102
72.51701 | 0.64321 | 0.10795
57.36816 | 0.65647 | 0.11703
45.3629 | 0.67306 | 0.12859
35.93134 | 0.68965 | 0.14283
28.40909 | 0.71018 | 0.15685
22.48202 | 0.73431 | 0.1723
17.79613 | 0.76309 | 0.19029
14.06813 | 0.79825 | 0.20307
11.1448 | 0.83782 | 0.21567
8.81772 | 0.8817 | 0.21992
6.97545 | 0.92684 | 0.22154
5.5173 | 0.96943 | 0.20823
4.36941 | 1.00769 | 0.19754
3.45686 | 1.04065 | 0.17781
2.73547 | 1.06955 | 0.1594
2.16054 | 1.09061 | 0.14141
1.70952 | 1.1056 | 0.12428
1.35352 | 1.11899 | 0.10892
1.07079 | 1.12954 | 0.09793
0.84734 | 1.1376 | 0.09015
0.67072 | 1.14376 | 0.08574
0.53067 | 1.1499 | 0.08217
0.41976 | 1.15756 | 0.08211
0.33183 | 1.16488 | 0.08577
0.26261 | 1.17145 | 0.09306
0.20791 | 1.17809 | 0.10072
0.16452 | 1.18759 | 0.10995
0.13007 | 1.20112 | 0.12383
0.10309 | 1.21481 | 0.14342
0.08153 | 1.22895 | 0.16655
0.06443 | 1.24699 | 0.19045
0.05102 | 1.27261 | 0.21298
0.04042 | 1.30791 | 0.24511
0.03192 | 1.3426 | 0.28641
0.02528 | 1.37671 | 0.3268
0.01999 | 1.41671 | 0.359