## Sheet1
20004.453 | 0.4823 | -0.00999
15829.126 | 0.49243 | 0.00541
12516.703 | 0.49808 | 0.01633
9909.4424 | 0.50651 | 0.02528
7835.48 | 0.51506 | 0.0329
6217.2461 | 0.524 | 0.0401
4905.291 | 0.53226 | 0.04299
3881.2737 | 0.54131 | 0.04924
3070.9827 | 0.54953 | 0.05347
2430.7778 | 0.5599 | 0.0581
1923.1537 | 0.56682 | 0.05998
1522.4358 | 0.57789 | 0.06591
1203.8446 | 0.58755 | 0.06872
952.86591 | 0.59755 | 0.07219
754.27557 | 0.6081 | 0.07655
596.71857 | 0.62013 | 0.07866
471.96338 | 0.63268 | 0.08462
373.20856 | 0.64467 | 0.08802
295.47278 | 0.65646 | 0.09193
233.87738 | 0.67043 | 0.09615
185.05922 | 0.68351 | 0.10032
146.35823 | 0.69749 | 0.10394
115.77804 | 0.71115 | 0.1113
91.6721 | 0.72604 | 0.1186
72.51701 | 0.7429 | 0.12759
57.36816 | 0.75993 | 0.13531
45.3629 | 0.77783 | 0.14515
35.93134 | 0.79726 | 0.16058
28.40909 | 0.8208 | 0.17528
22.48202 | 0.84893 | 0.19211
17.79613 | 0.88033 | 0.20937
14.06813 | 0.92018 | 0.22059
11.1448 | 0.96341 | 0.23065
8.81772 | 1.01143 | 0.23453
6.97545 | 1.06051 | 0.23066
5.5173 | 1.10017 | 0.21897
4.36941 | 1.14287 | 0.20363
3.45686 | 1.1754 | 0.18409
2.73547 | 1.20351 | 0.16104
2.16054 | 1.22582 | 0.1418
1.70952 | 1.24177 | 0.12449
1.35352 | 1.25315 | 0.10928
1.07079 | 1.26225 | 0.09705
0.84734 | 1.27013 | 0.08787
0.67072 | 1.27607 | 0.08115
0.53067 | 1.28224 | 0.0779
0.41976 | 1.28738 | 0.07648
0.33183 | 1.2947 | 0.07888
0.26261 | 1.30247 | 0.08574
0.20791 | 1.30862 | 0.09655
0.16452 | 1.3133 | 0.10823
0.13007 | 1.32055 | 0.12079
0.10309 | 1.33165 | 0.13561
0.08153 | 1.34674 | 0.15602
0.06443 | 1.36521 | 0.1812
0.05102 | 1.38626 | 0.20537
0.04042 | 1.42086 | 0.23318
0.03192 | 1.465 | 0.27432
0.02528 | 1.50689 | 0.32788
0.01999 | 1.54108 | 0.38256