## Sheet1
20004.453 | 0.47908 | -0.00917
15829.126 | 0.48602 | 0.00571
12516.703 | 0.49529 | 0.01597
9909.4424 | 0.50233 | 0.02571
7835.48 | 0.51227 | 0.033
6217.2461 | 0.52001 | 0.03889
4905.291 | 0.52948 | 0.04533
3881.2737 | 0.53718 | 0.0485
3070.9827 | 0.54784 | 0.05288
2430.7778 | 0.55691 | 0.05821
1923.1537 | 0.56551 | 0.062
1522.4358 | 0.57569 | 0.06612
1203.8446 | 0.58505 | 0.06967
952.86591 | 0.59639 | 0.07326
754.27557 | 0.60692 | 0.07663
596.71857 | 0.61937 | 0.08045
471.96338 | 0.63159 | 0.08441
373.20856 | 0.64478 | 0.08736
295.47278 | 0.65747 | 0.09262
233.87738 | 0.67235 | 0.09552
185.05922 | 0.68572 | 0.10159
146.35823 | 0.69875 | 0.1051
115.77804 | 0.7145 | 0.11064
91.6721 | 0.73043 | 0.11874
72.51701 | 0.74573 | 0.12351
57.36816 | 0.76354 | 0.13323
45.3629 | 0.78212 | 0.14427
35.93134 | 0.79866 | 0.15641
28.40909 | 0.82375 | 0.16732
22.48202 | 0.8505 | 0.18236
17.79613 | 0.88107 | 0.19893
14.06813 | 0.92966 | 0.21366
11.1448 | 0.95914 | 0.21305
8.81772 | 1.01966 | 0.21239
6.97545 | 1.05292 | 0.22025
5.5173 | 1.07559 | 0.19545
4.36941 | 1.11292 | 0.15941
3.45686 | 1.1637 | 0.1372
2.73547 | 1.20042 | 0.13942
2.16054 | 1.20482 | 0.15015
1.70952 | 1.1839 | 0.14442
1.35352 | 1.15804 | 0.11147
1.07079 | 1.15134 | 0.05853
0.84734 | 1.17867 | 0.00562
0.67072 | 1.22942 | -0.02151
0.53067 | 1.29586 | -0.00488
0.41976 | 1.33897 | 0.06118
0.33183 | 1.32574 | 0.15032
0.26261 | 1.2512 | 0.21827
0.20791 | 1.14303 | 0.22713
0.16452 | 1.04857 | 0.16471
0.13007 | 1.01404 | 0.04796
0.10309 | 1.07121 | -0.07622
0.08153 | 1.21831 | -0.14533
0.06443 | 1.3876 | -0.11544
0.05102 | 1.55226 | 0.0385
0.04042 | 1.60509 | 0.27406
0.03192 | 1.50639 | 0.47738
0.02528 | 1.32259 | 0.55598
0.01999 | 1.13635 | 0.51516