## Sheet1
20004.453 | 0.48273 | -0.00895
15829.126 | 0.48807 | 0.00489
12516.703 | 0.4975 | 0.01674
9909.4424 | 0.50558 | 0.02773
7835.48 | 0.51608 | 0.032
6217.2461 | 0.52431 | 0.03955
4905.291 | 0.53249 | 0.04454
3881.2737 | 0.5413 | 0.05065
3070.9827 | 0.54958 | 0.05509
2430.7778 | 0.55905 | 0.05856
1923.1537 | 0.56915 | 0.06141
1522.4358 | 0.5789 | 0.0647
1203.8446 | 0.58915 | 0.06829
952.86591 | 0.60043 | 0.07383
754.27557 | 0.61215 | 0.07605
596.71857 | 0.62286 | 0.0811
471.96338 | 0.63515 | 0.0844
373.20856 | 0.64777 | 0.08733
295.47278 | 0.6633 | 0.09345
233.87738 | 0.67686 | 0.09751
185.05922 | 0.6897 | 0.10051
146.35823 | 0.70288 | 0.1065
115.77804 | 0.71776 | 0.11195
91.6721 | 0.73278 | 0.12007
72.51701 | 0.74739 | 0.12383
57.36816 | 0.76663 | 0.13308
45.3629 | 0.78454 | 0.14418
35.93134 | 0.80238 | 0.159
28.40909 | 0.82559 | 0.16893
22.48202 | 0.85308 | 0.18411
17.79613 | 0.8859 | 0.20191
14.06813 | 0.93347 | 0.20731
11.1448 | 0.96267 | 0.21437
8.81772 | 1.016 | 0.20452
6.97545 | 1.06422 | 0.21198
5.5173 | 1.08113 | 0.20194
4.36941 | 1.10665 | 0.16733
3.45686 | 1.14642 | 0.13159
2.73547 | 1.19178 | 0.11603
2.16054 | 1.21911 | 0.12489
1.70952 | 1.21547 | 0.13799
1.35352 | 1.18734 | 0.13537
1.07079 | 1.15656 | 0.1047
0.84734 | 1.14571 | 0.05139
0.67072 | 1.16533 | 0.00024
0.53067 | 1.2225 | -0.03487
0.41976 | 1.29677 | -0.0213
0.33183 | 1.34974 | 0.04688
0.26261 | 1.34795 | 0.14459
0.20791 | 1.27994 | 0.23213
0.16452 | 1.16507 | 0.26381
0.13007 | 1.04882 | 0.21617
0.10309 | 0.9886 | 0.09795
0.08153 | 1.02838 | -0.04483
0.06443 | 1.14981 | -0.13049
0.05102 | 1.36129 | -0.13261
0.04042 | 1.5584 | 0.0044
0.03192 | 1.63767 | 0.23432
0.02528 | 1.56979 | 0.44528
0.01999 | 1.41146 | 0.58611