## Sheet1
20004.453 | 0.46334 | -0.01543
15829.126 | 0.47222 | -0.00053
12516.703 | 0.47916 | 0.01187
9909.4424 | 0.48536 | 0.02156
7835.48 | 0.494 | 0.02795
6217.2461 | 0.50239 | 0.03492
4905.291 | 0.51008 | 0.03991
3881.2737 | 0.5197 | 0.04617
3070.9827 | 0.52666 | 0.05028
2430.7778 | 0.53458 | 0.05301
1923.1537 | 0.54409 | 0.0579
1522.4358 | 0.55297 | 0.06017
1203.8446 | 0.5625 | 0.06455
952.86591 | 0.57258 | 0.06823
754.27557 | 0.58298 | 0.07048
596.71857 | 0.59501 | 0.0749
471.96338 | 0.60446 | 0.07728
373.20856 | 0.61744 | 0.08211
295.47278 | 0.62787 | 0.08521
233.87738 | 0.64028 | 0.09029
185.05922 | 0.65382 | 0.09411
146.35823 | 0.66686 | 0.099
115.77804 | 0.6807 | 0.1039
91.6721 | 0.69588 | 0.11102
72.51701 | 0.71324 | 0.11834
57.36816 | 0.73298 | 0.12795
45.3629 | 0.75364 | 0.13477
35.93134 | 0.77755 | 0.14162
28.40909 | 0.80552 | 0.14549
22.48202 | 0.8333 | 0.1467
17.79613 | 0.86041 | 0.14354
14.06813 | 0.89151 | 0.13377
11.1448 | 0.91231 | 0.12283
8.81772 | 0.93332 | 0.11132
6.97545 | 0.9512 | 0.09936
5.5173 | 0.95854 | 0.08842
4.36941 | 0.96775 | 0.07738
3.45686 | 0.97872 | 0.06557
2.73547 | 0.98849 | 0.05907
2.16054 | 0.99669 | 0.05876
1.70952 | 0.99864 | 0.06014
1.35352 | 0.99644 | 0.05929
1.07079 | 0.99444 | 0.05437
0.84734 | 0.99657 | 0.04593
0.67072 | 1.00476 | 0.03854
0.53067 | 1.0206 | 0.03354
0.41976 | 1.04459 | 0.041
0.33183 | 1.06606 | 0.06475
0.26261 | 1.072 | 0.10268
0.20791 | 1.05642 | 0.14042
0.16452 | 1.0211 | 0.161
0.13007 | 0.98088 | 0.15076
0.10309 | 0.96075 | 0.10806
0.08153 | 0.9866 | 0.04226
0.06443 | 1.06706 | -0.0111
0.05102 | 1.23061 | -0.01875
0.04042 | 1.42647 | 0.09011
0.03192 | 1.57188 | 0.34146
0.02528 | 1.55818 | 0.69328
0.01999 | 1.30425 | 1.03841